## I-V Characteristic (mA-mm)
VDS (V) | VGS = -0.300 V | VGS = 0.100 V | VGS = 0.500 V | VGS = 0.900 V
0 | 3.4257e-05 | -0.47673 | -1.0061 | -5.819
0.01 | 0.0009221 | 7.804 | 15.432 | 11.942
0.02 | 0.001559 | 15.498 | 31.683 | 29.457
0.03 | 0.0020411 | 22.63 | 47.825 | 46.887
0.04 | 0.0024151 | 29.23 | 64.07 | 64.53
0.05 | 0.0027075 | 35.261 | 79.97 | 81.64
0.06 | 0.0029432 | 40.667 | 95.67 | 98.92
0.07 | 0.0031493 | 45.565 | 111.71 | 116.45
0.08 | 0.0033143 | 49.823 | 127.11 | 133.24
0.09 | 0.0034805 | 53.675 | 142.3 | 150.08
0.1 | 0.0036284 | 56.94 | 157.39 | 166.89
0.11 | 0.0037744 | 59.97 | 172.45 | 183.68
0.12 | 0.0039142 | 62.69 | 187.46 | 200.24
0.13 | 0.0040583 | 64.94 | 201.66 | 216.39
0.14 | 0.0041994 | 67.06 | 215.86 | 232.5
0.15 | 0.004325 | 68.83 | 230.08 | 248.49
0.16 | 0.0044603 | 70.47 | 243.49 | 263.98
0.17 | 0.0046088 | 71.93 | 256.98 | 279.88
0.18 | 0.0047392 | 73.25 | 270.07 | 294.99
0.19 | 0.0048988 | 74.61 | 282.93 | 310.12
0.2 | 0.0050464 | 75.71 | 295.23 | 325.14
0.21 | 0.0052156 | 76.84 | 307.46 | 339.93
0.22 | 0.0053679 | 77.87 | 319.17 | 354.26
0.23 | 0.0055367 | 78.95 | 330.54 | 368.63
0.24 | 0.005661 | 80.09 | 341.52 | 382.66
0.25 | 0.005854 | 81.17 | 352.18 | 396.37
0.26 | 0.00602 | 82.36 | 362.58 | 409.93
0.27 | 0.006216 | 83.46 | 372.35 | 423.19
0.28 | 0.006405 | 84.72 | 381.97 | 436.14
0.29 | 0.00661 | 85.97 | 391.15 | 448.74
0.3 | 0.006799 | 87.17 | 399.83 | 461.04
0.31 | 0.007019 | 88.42 | 408.48 | 473.62
0.32 | 0.007216 | 89.47 | 416.5 | 485.23
0.33 | 0.007414 | 90.68 | 424.39 | 496.77
0.34 | 0.00765 | 91.8 | 431.75 | 508.14
0.35 | 0.007857 | 92.89 | 438.85 | 519.02
0.36 | 0.0081 | 93.93 | 445.69 | 529.85
0.37 | 0.008319 | 95.08 | 452.19 | 540.07
0.38 | 0.008586 | 96.14 | 458.23 | 550.15
0.39 | 0.008857 | 97.17 | 464.09 | 559.92
0.4 | 0.009137 | 98.24 | 469.73 | 569.57
0.41 | 0.009407 | 99.28 | 475.06 | 578.4
0.42 | 0.009684 | 100.35 | 480.08 | 587.2
0.43 | 0.009978 | 101.5 | 484.9 | 595.8
0.44 | 0.010275 | 102.52 | 489.61 | 604.2
0.45 | 0.010623 | 103.68 | 493.94 | 611.8
0.46 | 0.010952 | 104.5 | 498.16 | 619.7
0.47 | 0.011313 | 105.77 | 502.18 | 626.9
0.48 | 0.011631 | 106.83 | 506.14 | 634.1
0.49 | 0.012033 | 107.85 | 509.87 | 640.5
0.5 | 0.012451 | 108.92 | 513.47 | 647.3
0.51 | 0.0129 | 110.05 | 517.01 | 653.4
0.52 | 0.013375 | 111.14 | 520.38 | 659.5
0.53 | 0.013876 | 112.33 | 523.7 | 665.1
0.54 | 0.014383 | 113.44 | 526.8 | 670.6
0.55 | 0.014842 | 114.52 | 529.92 | 676
0.56 | 0.015441 | 115.71 | 532.97 | 680.8
0.57 | 0.016003 | 116.89 | 535.87 | 685.2
0.58 | 0.01663 | 118.04 | 538.8 | 690
0.59 | 0.017185 | 119.25 | 541.43 | 694
0.6 | 0.017849 | 120.28 | 544.15 | 698
0.61 | 0.018479 | 121.57 | 546.78 | 701.6
0.62 | 0.019141 | 122.8 | 549.31 | 705.2
0.63 | 0.01989 | 123.92 | 551.85 | 708.5
0.64 | 0.020588 | 125.24 | 554.12 | 711.7
0.65 | 0.021388 | 126.35 | 556.49 | 714.4
0.66 | 0.022086 | 127.59 | 558.7 | 717
0.67 | 0.022934 | 128.81 | 560.88 | 719.4
0.68 | 0.023654 | 130.06 | 562.91 | 721.9
0.69 | 0.02458 | 131.2 | 564.9 | 724
0.7 | 0.025396 | 132.38 | 566.87 | 725.9
0.71 | 0.026267 | 133.58 | 568.67 | 727.7
0.72 | 0.027174 | 134.81 | 570.3 | 729.2
0.73 | 0.02795 | 136.07 | 571.9 | 730.9
0.74 | 0.02897 | 137.19 | 573.9 | 732.3
0.75 | 0.029976 | 138.48 | 575 | 733.8
0.76 | 0.031007 | 139.75 | 576.6 | 734.9
0.77 | 0.031921 | 140.96 | 578.2 | 736.1
0.78 | 0.03294 | 142.3 | 579.6 | 737.1
0.79 | 0.033963 | 143.35 | 581.2 | 738.1
0.8 | 0.035117 | 144.71 | 582.6 | 738.8
0.81 | 0.036094 | 146.04 | 583.8 | 739.9
0.82 | 0.037153 | 147.27 | 585 | 740.5
0.83 | 0.038398 | 148.57 | 586.4 | 741.3
0.84 | 0.039343 | 149.85 | 588 | 741.9
0.85 | 0.040757 | 151.15 | 588.7 | 742.7
0.86 | 0.041953 | 152.54 | 589.9 | 743.1
0.87 | 0.043271 | 153.8 | 591.2 | 743.7
0.88 | 0.044253 | 155 | 592.2 | 744.3
0.89 | 0.045639 | 156.35 | 593.4 | 744.7
0.9 | 0.047007 | 157.77 | 594.3 | 745.1
0.91 | 0.048257 | 159.17 | 595.6 | 745.9
0.92 | 0.049554 | 160.55 | 596.8 | 745.9
0.93 | 0.051021 | 161.78 | 597.8 | 746.3
0.94 | 0.052224 | 163.21 | 598.8 | 746.9
0.95 | 0.053572 | 164.66 | 599.9 | 747.3
0.96 | 0.055107 | 166.06 | 601 | 747.4
0.97 | 0.05652 | 167.37 | 601.9 | 747.9
0.98 | 0.05796 | 168.64 | 603.1 | 748.3
0.99 | 0.05936 | 170.1 | 603.9 | 748.5
1 | 0.061 | 171.52 | 605.1 | 748.7