## I-V Characteristic (mA-mm)
VDS (V) | VGS = -0.300 V | VGS = 0.100 V | VGS = 0.500 V | VGS = 0.900 V
0 | 3.3724e-05 | -0.5165 | -0.9058 | -5.998
0.01 | 0.0009426 | 7.768 | 15.19 | 11.46
0.02 | 0.0016199 | 15.416 | 31.084 | 28.597
0.03 | 0.0021203 | 22.715 | 47.258 | 46.062
0.04 | 0.0025101 | 29.305 | 62.8 | 63.04
0.05 | 0.0028115 | 35.224 | 79.08 | 80.63
0.06 | 0.0030631 | 40.658 | 94.2 | 97.2
0.07 | 0.0032691 | 45.642 | 109.61 | 113.96
0.08 | 0.0034571 | 49.96 | 125.18 | 130.94
0.09 | 0.0036212 | 53.78 | 140.28 | 147.77
0.1 | 0.0037791 | 57.12 | 155.05 | 163.97
0.11 | 0.0039183 | 60.15 | 169.9 | 180.42
0.12 | 0.0040601 | 62.9 | 184.65 | 196.95
0.13 | 0.0042073 | 65.18 | 198.67 | 212.77
0.14 | 0.0043439 | 67.18 | 212.68 | 228.69
0.15 | 0.004487 | 69.1 | 226.74 | 244.67
0.16 | 0.0046516 | 70.77 | 240.44 | 260.33
0.17 | 0.0047954 | 72.21 | 253.28 | 275.3
0.18 | 0.0049582 | 73.59 | 266.29 | 290.36
0.19 | 0.0051003 | 74.86 | 279.5 | 306.21
0.2 | 0.005268 | 75.98 | 291.48 | 320.54
0.21 | 0.005426 | 77.09 | 303.31 | 334.85
0.22 | 0.0055711 | 78.2 | 315.23 | 349.62
0.23 | 0.005638 | 79.31 | 326.61 | 363.68
0.24 | 0.005845 | 80.41 | 337.46 | 377.41
0.25 | 0.006035 | 81.39 | 348.03 | 391.19
0.26 | 0.006217 | 82.62 | 358.41 | 404.79
0.27 | 0.006436 | 83.79 | 368.25 | 417.72
0.28 | 0.006633 | 85.01 | 377.6 | 430.7
0.29 | 0.006851 | 86.29 | 387.04 | 443.62
0.3 | 0.007048 | 87.45 | 395.96 | 455.89
0.31 | 0.007256 | 88.64 | 404.25 | 467.92
0.32 | 0.007474 | 89.82 | 412.33 | 479.95
0.33 | 0.007691 | 90.89 | 420.44 | 491.99
0.34 | 0.00792 | 92 | 427.9 | 503.03
0.35 | 0.008152 | 93.12 | 434.81 | 513.79
0.36 | 0.008408 | 94.18 | 441.69 | 524.71
0.37 | 0.008628 | 95.21 | 448.23 | 535.24
0.38 | 0.008915 | 96.39 | 454.49 | 545.5
0.39 | 0.009166 | 97.27 | 460.19 | 555.02
0.4 | 0.009451 | 98.44 | 465.83 | 564.7
0.41 | 0.009731 | 99.47 | 471.25 | 573.9
0.42 | 0.010017 | 100.6 | 476.39 | 583
0.43 | 0.010301 | 101.69 | 481.16 | 591.4
0.44 | 0.010601 | 102.52 | 485.74 | 599.8
0.45 | 0.010975 | 103.72 | 490.26 | 607.9
0.46 | 0.011326 | 104.79 | 494.52 | 615.9
0.47 | 0.011701 | 105.81 | 498.49 | 623.4
0.48 | 0.01205 | 106.84 | 502.38 | 630.2
0.49 | 0.012498 | 107.85 | 506.22 | 637.5
0.5 | 0.012913 | 109.08 | 509.85 | 644.4
0.51 | 0.013341 | 110.13 | 513.28 | 650.6
0.52 | 0.01386 | 111.24 | 516.62 | 656.9
0.53 | 0.014388 | 112.26 | 520.03 | 662.7
0.54 | 0.014932 | 113.41 | 523.17 | 668.2
0.55 | 0.015415 | 114.53 | 526.22 | 673.8
0.56 | 0.015993 | 115.65 | 529.26 | 678.8
0.57 | 0.016608 | 116.89 | 532.13 | 683.8
0.58 | 0.017205 | 117.81 | 535.05 | 688.6
0.59 | 0.017799 | 119.11 | 537.76 | 693
0.6 | 0.018465 | 120.19 | 540.44 | 696.8
0.61 | 0.019126 | 121.45 | 543.07 | 700.9
0.62 | 0.019871 | 122.6 | 545.57 | 704.8
0.63 | 0.020568 | 123.71 | 548.01 | 708.2
0.64 | 0.021349 | 124.98 | 550.38 | 711.2
0.65 | 0.022128 | 126.09 | 552.71 | 714.4
0.66 | 0.022836 | 127.29 | 554.85 | 717.2
0.67 | 0.023731 | 128.38 | 557.12 | 719.6
0.68 | 0.024626 | 129.7 | 559.23 | 722.4
0.69 | 0.025483 | 130.84 | 561.22 | 724.9
0.7 | 0.02634 | 132.06 | 563.21 | 726.7
0.71 | 0.027246 | 133.28 | 564.91 | 728.7
0.72 | 0.028123 | 134.41 | 566.86 | 730.3
0.73 | 0.029015 | 135.67 | 568.61 | 732.2
0.74 | 0.030053 | 136.85 | 569.9 | 734.1
0.75 | 0.031059 | 138.13 | 571.5 | 735.1
0.76 | 0.032153 | 139.31 | 573 | 736.5
0.77 | 0.03301 | 140.48 | 575 | 737.9
0.78 | 0.034164 | 141.74 | 575.9 | 739.3
0.79 | 0.035253 | 142.93 | 577.4 | 740.2
0.8 | 0.036448 | 144.24 | 579 | 741.1
0.81 | 0.03742 | 145.39 | 580.4 | 742.3
0.82 | 0.038602 | 146.65 | 581.6 | 742.9
0.83 | 0.039875 | 147.97 | 582.9 | 743.9
0.84 | 0.040973 | 149.23 | 584 | 744.5
0.85 | 0.042141 | 150.54 | 585.3 | 745.4
0.86 | 0.043452 | 151.66 | 586.6 | 745.9
0.87 | 0.044692 | 153.12 | 587.6 | 746.6
0.88 | 0.045763 | 154.44 | 588.6 | 747.3
0.89 | 0.047172 | 155.68 | 589.8 | 747.6
0.9 | 0.04853 | 157.16 | 590.9 | 748.3
0.91 | 0.049956 | 158.29 | 592.2 | 748.9
0.92 | 0.051197 | 159.75 | 593 | 749.1
0.93 | 0.052755 | 161.06 | 594.2 | 749.5
0.94 | 0.05438 | 162.42 | 595.4 | 749.9
0.95 | 0.055297 | 163.79 | 596.5 | 750.4
0.96 | 0.05706 | 165.09 | 597.6 | 750.8
0.97 | 0.05865 | 166.49 | 598.6 | 751.1
0.98 | 0.06008 | 167.81 | 599.6 | 751.5
0.99 | 0.06171 | 169.22 | 600.5 | 751.6
1 | 0.06311 | 170.4 | 601.6 | 752.2