## I-V Characteristic (mA-mm)
VDS (V) | VGS = -0.300 V | VGS = 0.100 V | VGS = 0.500 V | VGS = 0.900 V
0 | 3.2432e-05 | -0.47685 | -0.968 | -5.829
0.01 | 0.0009077 | 7.763 | 15.372 | 11.895
0.02 | 0.0015533 | 15.534 | 31.776 | 29.42
0.03 | 0.0020389 | 22.683 | 47.916 | 47.052
0.04 | 0.0024031 | 29.316 | 63.92 | 64.51
0.05 | 0.0026955 | 35.269 | 80.15 | 82.08
0.06 | 0.0029269 | 40.731 | 95.87 | 99.01
0.07 | 0.0031408 | 45.669 | 111.52 | 116.4
0.08 | 0.0033113 | 49.961 | 127.09 | 133.4
0.09 | 0.0034792 | 53.796 | 142.76 | 150.31
0.1 | 0.0036144 | 57.1 | 157.67 | 166.98
0.11 | 0.0037564 | 60.15 | 172.76 | 183.9
0.12 | 0.0038987 | 62.83 | 187.61 | 200.3
0.13 | 0.0040252 | 65.1 | 201.86 | 216.47
0.14 | 0.0041654 | 67.2 | 216.29 | 232.91
0.15 | 0.0042959 | 69 | 230.33 | 248.92
0.16 | 0.004428 | 70.69 | 244.02 | 264.49
0.17 | 0.004594 | 72.17 | 257.33 | 279.99
0.18 | 0.0047329 | 73.53 | 270.27 | 295.32
0.19 | 0.0048858 | 74.69 | 283.49 | 310.94
0.2 | 0.0050229 | 75.92 | 295.76 | 325.58
0.21 | 0.0051803 | 76.96 | 307.77 | 340.36
0.22 | 0.0053421 | 78.04 | 319.62 | 355.02
0.23 | 0.005498 | 79.16 | 331.19 | 369.15
0.24 | 0.0056801 | 80.15 | 342.21 | 383.26
0.25 | 0.005728 | 81.31 | 352.87 | 397.09
0.26 | 0.005941 | 82.52 | 363.27 | 410.51
0.27 | 0.00612 | 83.74 | 373.19 | 423.75
0.28 | 0.006324 | 85.01 | 382.77 | 437.02
0.29 | 0.006514 | 86.11 | 392 | 449.66
0.3 | 0.006736 | 87.41 | 400.88 | 462.08
0.31 | 0.006943 | 88.62 | 409.38 | 474.37
0.32 | 0.007135 | 89.74 | 417.52 | 486.22
0.33 | 0.007362 | 90.95 | 425.59 | 498.08
0.34 | 0.007568 | 91.98 | 432.93 | 509.2
0.35 | 0.007814 | 93.16 | 440.04 | 520.22
0.36 | 0.008042 | 94.21 | 447 | 531.14
0.37 | 0.008305 | 95.31 | 453.5 | 541.38
0.38 | 0.008539 | 96.31 | 459.71 | 551.58
0.39 | 0.0088 | 97.45 | 465.56 | 561.27
0.4 | 0.009063 | 98.47 | 471.24 | 571.2
0.41 | 0.009316 | 99.52 | 476.66 | 579.8
0.42 | 0.009607 | 100.72 | 481.78 | 588.6
0.43 | 0.009915 | 101.56 | 486.65 | 597.4
0.44 | 0.010227 | 102.8 | 491.33 | 605.8
0.45 | 0.01052 | 103.84 | 495.79 | 613.8
0.46 | 0.010883 | 104.95 | 500.11 | 621.4
0.47 | 0.011222 | 106.05 | 504.1 | 628.7
0.48 | 0.011629 | 107.05 | 508.09 | 635.9
0.49 | 0.011994 | 108.17 | 511.87 | 642.8
0.5 | 0.012398 | 109.27 | 515.55 | 649.3
0.51 | 0.012848 | 110.38 | 519.08 | 655.3
0.52 | 0.013286 | 111.46 | 522.43 | 661.4
0.53 | 0.013775 | 112.58 | 525.79 | 667.4
0.54 | 0.014297 | 113.72 | 529.01 | 672.9
0.55 | 0.014843 | 114.83 | 532.14 | 677.9
0.56 | 0.01538 | 116.09 | 535.1 | 682.8
0.57 | 0.015982 | 117.03 | 538.08 | 687.6
0.58 | 0.016572 | 118.3 | 540.98 | 692.3
0.59 | 0.017169 | 119.52 | 543.72 | 696.4
0.6 | 0.017792 | 120.63 | 546.45 | 700.4
0.61 | 0.018477 | 121.97 | 549.01 | 704.1
0.62 | 0.019129 | 122.96 | 551.62 | 707.7
0.63 | 0.019758 | 124.34 | 554.09 | 710.9
0.64 | 0.020568 | 125.49 | 556.44 | 714
0.65 | 0.021334 | 126.69 | 558.82 | 716.9
0.66 | 0.022065 | 127.91 | 560.88 | 719.6
0.67 | 0.022802 | 129.05 | 563.17 | 722
0.68 | 0.023693 | 130.3 | 565.26 | 724.2
0.69 | 0.024476 | 131.54 | 567.26 | 726
0.7 | 0.025263 | 132.76 | 569.17 | 728.3
0.71 | 0.026273 | 133.84 | 570.7 | 730.2
0.72 | 0.02708 | 135.16 | 572.4 | 731.6
0.73 | 0.027989 | 136.37 | 574.3 | 733.5
0.74 | 0.028872 | 137.59 | 575.8 | 734.9
0.75 | 0.029872 | 138.91 | 577.6 | 736.1
0.76 | 0.030852 | 139.99 | 579 | 737.5
0.77 | 0.031996 | 141.32 | 580.6 | 738.3
0.78 | 0.032904 | 142.58 | 582.1 | 739.4
0.79 | 0.033854 | 143.82 | 583.5 | 740.5
0.8 | 0.034862 | 145.07 | 585 | 741.3
0.81 | 0.0361 | 146.33 | 586.4 | 742.3
0.82 | 0.037147 | 147.65 | 587.6 | 743.1
0.83 | 0.038395 | 148.98 | 589.2 | 743.7
0.84 | 0.039581 | 150.29 | 590 | 744.3
0.85 | 0.04064 | 151.49 | 591.1 | 745
0.86 | 0.041861 | 152.88 | 592.6 | 745.2
0.87 | 0.043145 | 154.24 | 593.6 | 746.1
0.88 | 0.044414 | 155.57 | 594.6 | 746.6
0.89 | 0.045541 | 156.99 | 595.8 | 747.3
0.9 | 0.046854 | 158.16 | 597.2 | 747.5
0.91 | 0.048258 | 159.6 | 597.8 | 747.6
0.92 | 0.049453 | 160.98 | 599 | 748.3
0.93 | 0.050856 | 162.35 | 599.9 | 748.4
0.94 | 0.052254 | 163.81 | 601.1 | 749.1
0.95 | 0.053692 | 165.07 | 602.2 | 749.5
0.96 | 0.055124 | 166.47 | 603.1 | 749.8
0.97 | 0.056591 | 167.83 | 604.2 | 750.2
0.98 | 0.05794 | 169.28 | 605.4 | 750.3
0.99 | 0.05928 | 170.56 | 606.6 | 750.5
1 | 0.06109 | 171.96 | 607.4 | 751.1