## I-V Characteristic (mA-mm)
VDS (V) | VGS = -0.300 V | VGS = 0.100 V | VGS = 0.500 V | VGS = 0.900 V
0 | 3.7568e-05 | -0.41193 | -0.9505 | -5.762
0.01 | 0.0009094 | 7.808 | 15.524 | 11.883
0.02 | 0.0015434 | 15.619 | 32.128 | 29.991
0.03 | 0.0020216 | 22.824 | 48.256 | 47.381
0.04 | 0.0023936 | 29.545 | 64.85 | 65.56
0.05 | 0.002679 | 35.505 | 80.61 | 82.91
0.06 | 0.0029156 | 41.043 | 96.83 | 99.91
0.07 | 0.0031214 | 45.964 | 112.92 | 117.53
0.08 | 0.0032895 | 50.301 | 128.18 | 134.77
0.09 | 0.0034472 | 54.243 | 143.7 | 151.72
0.1 | 0.0035941 | 57.48 | 159.28 | 168.44
0.11 | 0.0037335 | 60.59 | 174.29 | 185.67
0.12 | 0.0038785 | 63.31 | 188.96 | 202.12
0.13 | 0.0040035 | 65.62 | 203.98 | 218.45
0.14 | 0.0041432 | 67.72 | 218.27 | 235
0.15 | 0.0042769 | 69.58 | 232.18 | 251.26
0.16 | 0.0044217 | 71.27 | 245.9 | 266.74
0.17 | 0.0045633 | 72.67 | 259.64 | 282.45
0.18 | 0.0046984 | 74.01 | 272.84 | 298.44
0.19 | 0.0048588 | 75.3 | 285.51 | 313.57
0.2 | 0.0050171 | 76.48 | 298.26 | 328.34
0.21 | 0.005159 | 77.6 | 310.6 | 343.42
0.22 | 0.0053237 | 78.69 | 322.02 | 357.89
0.23 | 0.0054881 | 79.79 | 333.69 | 372.3
0.24 | 0.005663 | 80.75 | 345.03 | 386.39
0.25 | 0.005682 | 82.02 | 355.6 | 400.46
0.26 | 0.005888 | 83.19 | 365.75 | 413.7
0.27 | 0.006087 | 84.38 | 376.08 | 427.06
0.28 | 0.00632 | 85.7 | 385.65 | 440.46
0.29 | 0.006491 | 86.85 | 394.7 | 453.2
0.3 | 0.006682 | 88.1 | 403.63 | 465.37
0.31 | 0.006899 | 89.35 | 412.42 | 477.81
0.32 | 0.007097 | 90.44 | 420.56 | 490.03
0.33 | 0.007331 | 91.6 | 428.31 | 501.36
0.34 | 0.007554 | 92.72 | 435.9 | 512.65
0.35 | 0.007773 | 93.84 | 443.12 | 523.82
0.36 | 0.007997 | 94.97 | 449.9 | 534.66
0.37 | 0.00826 | 96.07 | 456.41 | 545.18
0.38 | 0.008505 | 97.03 | 462.64 | 554.97
0.39 | 0.008776 | 98.13 | 468.65 | 564.72
0.4 | 0.009014 | 99.24 | 474.3 | 574.4
0.41 | 0.009276 | 100.32 | 479.58 | 583.6
0.42 | 0.009553 | 101.42 | 484.71 | 592.4
0.43 | 0.009836 | 102.38 | 489.7 | 600.7
0.44 | 0.01015 | 103.5 | 494.42 | 609.2
0.45 | 0.010498 | 104.66 | 498.76 | 617
0.46 | 0.010808 | 105.63 | 503 | 624.4
0.47 | 0.011139 | 106.78 | 507.23 | 631.7
0.48 | 0.011549 | 107.78 | 511.23 | 639.1
0.49 | 0.011951 | 108.97 | 514.92 | 645.8
0.5 | 0.012332 | 110.09 | 518.61 | 652.1
0.51 | 0.012751 | 111.2 | 522.15 | 658.2
0.52 | 0.013205 | 112.16 | 525.71 | 664.5
0.53 | 0.013705 | 113.3 | 528.95 | 670.5
0.54 | 0.014155 | 114.52 | 532.16 | 675.2
0.55 | 0.014693 | 115.67 | 535.39 | 680.4
0.56 | 0.015265 | 116.89 | 538.47 | 685.6
0.57 | 0.015833 | 117.87 | 541.4 | 690.2
0.58 | 0.016384 | 119.12 | 544.25 | 694.6
0.59 | 0.017027 | 120.36 | 547.05 | 698.7
0.6 | 0.017614 | 121.5 | 549.78 | 702.5
0.61 | 0.01829 | 122.76 | 552.37 | 706
0.62 | 0.018995 | 123.82 | 554.92 | 709.7
0.63 | 0.019718 | 125.09 | 557.42 | 712.8
0.64 | 0.020401 | 126.33 | 559.87 | 715.8
0.65 | 0.021088 | 127.57 | 562.07 | 718.7
0.66 | 0.021876 | 128.7 | 564.37 | 721.2
0.67 | 0.022681 | 129.93 | 566.47 | 723.6
0.68 | 0.023546 | 131.08 | 568.63 | 725.8
0.69 | 0.024285 | 132.36 | 570.3 | 728.1
0.7 | 0.025166 | 133.6 | 572.3 | 729.7
0.71 | 0.025989 | 134.64 | 574.4 | 731.5
0.72 | 0.026814 | 136.05 | 575.8 | 733.1
0.73 | 0.027809 | 137.27 | 577.8 | 734.5
0.74 | 0.028629 | 138.47 | 579.1 | 735.6
0.75 | 0.029702 | 139.79 | 581.2 | 737
0.76 | 0.030475 | 140.84 | 582.3 | 738.3
0.77 | 0.031581 | 142.18 | 584.2 | 739.5
0.78 | 0.032589 | 143.42 | 585.4 | 740.3
0.79 | 0.033656 | 144.66 | 586.9 | 741.1
0.8 | 0.034694 | 145.99 | 588.2 | 741.9
0.81 | 0.035782 | 147.16 | 589.4 | 742.9
0.82 | 0.036965 | 148.47 | 590.8 | 743.7
0.83 | 0.037905 | 149.75 | 591.9 | 744.3
0.84 | 0.039063 | 151.04 | 593.3 | 745
0.85 | 0.040271 | 152.34 | 594.3 | 745.2
0.86 | 0.041594 | 153.71 | 595.6 | 746.1
0.87 | 0.042698 | 155.11 | 596.8 | 746.3
0.88 | 0.043897 | 156.39 | 597.8 | 747.3
0.89 | 0.045126 | 157.77 | 599 | 747.5
0.9 | 0.046511 | 158.95 | 600.3 | 747.7
0.91 | 0.047774 | 160.43 | 601.1 | 748.2
0.92 | 0.049066 | 161.83 | 602.2 | 748.4
0.93 | 0.050421 | 163.17 | 603.5 | 749.1
0.94 | 0.051605 | 164.61 | 604.2 | 749.1
0.95 | 0.053223 | 165.85 | 605.5 | 749.5
0.96 | 0.05453 | 167.31 | 606.5 | 750
0.97 | 0.056102 | 168.78 | 607.4 | 750.1
0.98 | 0.05754 | 170.12 | 608.4 | 750.3
0.99 | 0.05895 | 171.46 | 609.9 | 750.8
1 | 0.06061 | 172.84 | 610.6 | 751.1