## I-V Characteristic (mA-mm)
VDS (V) | VGS = -0.300 V | VGS = 0.100 V | VGS = 0.500 V | VGS = 0.900 V
0 | 2.8215e-05 | -0.5244 | -0.7758 | -5.622
0.01 | 0.0008583 | 7.892 | 15.812 | 12.462
0.02 | 0.0014589 | 15.544 | 32.46 | 30.51
0.03 | 0.0019118 | 22.61 | 48.97 | 48.229
0.04 | 0.002266 | 29.189 | 65.68 | 66.42
0.05 | 0.002535 | 35.15 | 81.98 | 83.98
0.06 | 0.0027572 | 40.587 | 97.95 | 102.1
0.07 | 0.0029481 | 45.386 | 114.45 | 119.79
0.08 | 0.0031094 | 49.696 | 130.35 | 136.91
0.09 | 0.0032648 | 53.509 | 145.74 | 154.21
0.1 | 0.0034101 | 56.864 | 161.28 | 171.34
0.11 | 0.0035409 | 59.65 | 177.07 | 188.59
0.12 | 0.0036771 | 62.32 | 191.8 | 205.12
0.13 | 0.0038042 | 64.51 | 206.41 | 221.95
0.14 | 0.0039301 | 66.72 | 221.03 | 238.37
0.15 | 0.0040592 | 68.5 | 235.4 | 254.67
0.16 | 0.0041972 | 70.09 | 249.34 | 270.65
0.17 | 0.0043218 | 71.56 | 262.75 | 286.69
0.18 | 0.0044492 | 72.95 | 276.15 | 302.01
0.19 | 0.0046077 | 74.19 | 289.13 | 317.47
0.2 | 0.0047372 | 75.32 | 301.51 | 332.98
0.21 | 0.0048863 | 76.43 | 314.14 | 347.64
0.22 | 0.0050484 | 77.46 | 325.83 | 362.07
0.23 | 0.005201 | 78.65 | 337.21 | 376.62
0.24 | 0.0053765 | 79.71 | 348.42 | 390.78
0.25 | 0.0055251 | 80.93 | 359.34 | 404.79
0.26 | 0.0056943 | 82.12 | 369.58 | 418
0.27 | 0.005742 | 83.22 | 379.48 | 431.49
0.28 | 0.005935 | 84.58 | 389.24 | 444.59
0.29 | 0.006126 | 85.81 | 398.44 | 457.11
0.3 | 0.00633 | 86.98 | 407.14 | 469.68
0.31 | 0.006529 | 88.26 | 415.74 | 482.01
0.32 | 0.006712 | 89.4 | 423.91 | 493.61
0.33 | 0.006925 | 90.58 | 431.71 | 505.11
0.34 | 0.007149 | 91.69 | 439.01 | 516.56
0.35 | 0.007378 | 92.84 | 446.19 | 527.44
0.36 | 0.007568 | 93.8 | 453.07 | 538
0.37 | 0.007803 | 95.08 | 459.47 | 548.1
0.38 | 0.008037 | 96.13 | 465.54 | 558.06
0.39 | 0.008275 | 97.25 | 471.4 | 567.98
0.4 | 0.00853 | 98.31 | 477.09 | 576.8
0.41 | 0.008764 | 99.31 | 482.44 | 586
0.42 | 0.00903 | 100.44 | 487.47 | 594.6
0.43 | 0.009294 | 101.52 | 492.29 | 602.8
0.44 | 0.009578 | 102.52 | 497.04 | 610.8
0.45 | 0.009885 | 103.68 | 501.51 | 618.6
0.46 | 0.010234 | 104.66 | 505.77 | 626.1
0.47 | 0.010502 | 105.77 | 509.75 | 632.9
0.48 | 0.010865 | 106.91 | 513.83 | 639.5
0.49 | 0.011236 | 107.99 | 517.67 | 646.1
0.5 | 0.011664 | 109.1 | 521.39 | 652.3
0.51 | 0.012035 | 110.2 | 524.88 | 658.2
0.52 | 0.012505 | 111.33 | 528.37 | 664.1
0.53 | 0.012895 | 112.48 | 531.81 | 669.3
0.54 | 0.013319 | 113.56 | 535.01 | 674.4
0.55 | 0.013851 | 114.68 | 538.12 | 679.2
0.56 | 0.014329 | 115.89 | 541.24 | 684
0.57 | 0.014884 | 117.11 | 544.33 | 688.4
0.58 | 0.01541 | 118.23 | 547.19 | 692.2
0.59 | 0.016009 | 119.54 | 549.97 | 696.4
0.6 | 0.016597 | 120.56 | 552.73 | 699.7
0.61 | 0.017191 | 121.94 | 555.36 | 703.2
0.62 | 0.017831 | 123.08 | 558.04 | 706.4
0.63 | 0.018461 | 124.3 | 560.35 | 709.3
0.64 | 0.019132 | 125.49 | 562.86 | 712.1
0.65 | 0.019816 | 126.73 | 565.16 | 714.4
0.66 | 0.020549 | 127.93 | 567.42 | 716.5
0.67 | 0.021258 | 129.21 | 569.57 | 718.8
0.68 | 0.022043 | 130.41 | 571.6 | 720.8
0.69 | 0.02274 | 131.58 | 573.5 | 722.8
0.7 | 0.023583 | 132.9 | 575.2 | 724.3
0.71 | 0.024383 | 134.18 | 577 | 725.8
0.72 | 0.025128 | 135.4 | 579 | 727.1
0.73 | 0.025955 | 136.72 | 580.8 | 728.7
0.74 | 0.026809 | 137.75 | 582.4 | 729.5
0.75 | 0.027656 | 139.11 | 583.8 | 730.9
0.76 | 0.028493 | 140.43 | 585.4 | 731.5
0.77 | 0.029446 | 141.66 | 587.2 | 732.9
0.78 | 0.030389 | 142.96 | 588.5 | 733.5
0.79 | 0.031375 | 144.14 | 589.8 | 734.5
0.8 | 0.032406 | 145.55 | 591 | 735.1
0.81 | 0.03345 | 146.76 | 592.6 | 735.7
0.82 | 0.034326 | 148.13 | 594 | 736.2
0.83 | 0.035355 | 149.4 | 595 | 736.9
0.84 | 0.036332 | 150.71 | 596.2 | 737.3
0.85 | 0.0375 | 152.04 | 597.4 | 738.1
0.86 | 0.038581 | 153.4 | 598.3 | 738.3
0.87 | 0.039515 | 154.77 | 599.9 | 738.9
0.88 | 0.040748 | 155.99 | 600.7 | 739.1
0.89 | 0.042032 | 157.41 | 601.5 | 739.7
0.9 | 0.043164 | 158.83 | 603.1 | 739.9
0.91 | 0.044327 | 160.21 | 603.9 | 740.3
0.92 | 0.045537 | 161.7 | 605.1 | 740.9
0.93 | 0.046762 | 162.97 | 606.3 | 741.1
0.94 | 0.047787 | 164.43 | 607 | 741.1
0.95 | 0.049228 | 165.88 | 607.9 | 741.7
0.96 | 0.050516 | 167.29 | 609 | 741.8
0.97 | 0.051962 | 168.64 | 610.3 | 742
0.98 | 0.053206 | 170.08 | 611.1 | 742.5
0.99 | 0.054565 | 171.49 | 612.2 | 742.7
1 | 0.055833 | 172.94 | 613.5 | 742.7