## I-V Characteristic (mA-mm)
VDS (V) | VGS = -0.300 V | VGS = 0.100 V | VGS = 0.500 V | VGS = 0.900 V
0 | 3.9129e-05 | -0.5155 | -0.9556 | -5.7
0.01 | 0.0008028 | 7.744 | 15.889 | 12.558
0.02 | 0.0013475 | 15.41 | 32.373 | 30.397
0.03 | 0.0017633 | 22.295 | 48.937 | 48.336
0.04 | 0.0020891 | 28.801 | 65.33 | 66.29
0.05 | 0.002336 | 34.723 | 81.82 | 84.35
0.06 | 0.00254 | 39.919 | 98.2 | 101.47
0.07 | 0.0027156 | 44.683 | 113.85 | 119.15
0.08 | 0.0028627 | 48.917 | 129.79 | 137.08
0.09 | 0.003003 | 52.586 | 145.79 | 154.09
0.1 | 0.0031272 | 55.799 | 160.89 | 170.81
0.11 | 0.0032425 | 58.6 | 176.09 | 188.09
0.12 | 0.0033662 | 61.05 | 191.29 | 204.99
0.13 | 0.0034808 | 63.34 | 206.37 | 221.47
0.14 | 0.0036008 | 65.33 | 220.23 | 237.68
0.15 | 0.0037186 | 67.2 | 234.6 | 254.35
0.16 | 0.0038418 | 68.71 | 248.74 | 270.15
0.17 | 0.0039613 | 70.19 | 261.86 | 285.69
0.18 | 0.0040822 | 71.45 | 275.1 | 301.59
0.19 | 0.0042293 | 72.62 | 288.33 | 317
0.2 | 0.0043535 | 73.77 | 300.94 | 331.76
0.21 | 0.0044874 | 74.82 | 312.76 | 346.81
0.22 | 0.0046291 | 75.89 | 324.64 | 361.8
0.23 | 0.0047805 | 76.84 | 336.46 | 375.88
0.24 | 0.0049311 | 78.01 | 347.3 | 389.73
0.25 | 0.0050632 | 79.06 | 357.81 | 403.83
0.26 | 0.0052246 | 80.21 | 368.35 | 417.27
0.27 | 0.0053792 | 81.46 | 378.44 | 430.55
0.28 | 0.0055213 | 82.62 | 387.59 | 443.47
0.29 | 0.005643 | 83.82 | 396.77 | 456.41
0.3 | 0.005824 | 84.99 | 405.78 | 468.48
0.31 | 0.005995 | 86.21 | 414.05 | 480.52
0.32 | 0.00619 | 87.41 | 421.99 | 492.6
0.33 | 0.006373 | 88.5 | 429.86 | 504.26
0.34 | 0.006567 | 89.61 | 437.36 | 515.07
0.35 | 0.006752 | 90.73 | 444.28 | 525.77
0.36 | 0.006958 | 91.8 | 450.92 | 536.68
0.37 | 0.007168 | 92.81 | 457.29 | 547.01
0.38 | 0.007377 | 93.92 | 463.54 | 556.68
0.39 | 0.007597 | 95 | 469.27 | 566.01
0.4 | 0.007812 | 96.04 | 474.71 | 575.2
0.41 | 0.008058 | 97.17 | 479.99 | 584.2
0.42 | 0.008293 | 98.04 | 485.11 | 593
0.43 | 0.008563 | 99.23 | 489.91 | 601.2
0.44 | 0.0088 | 100.3 | 494.4 | 609
0.45 | 0.009085 | 101.31 | 498.8 | 616.6
0.46 | 0.00936 | 102.46 | 503.08 | 624
0.47 | 0.009639 | 103.43 | 507.14 | 631.2
0.48 | 0.009968 | 104.62 | 510.98 | 637.7
0.49 | 0.010322 | 105.61 | 514.68 | 644.1
0.5 | 0.010654 | 106.69 | 518.5 | 650.1
0.51 | 0.010994 | 107.72 | 521.95 | 656.5
0.52 | 0.011381 | 108.82 | 525.37 | 662.1
0.53 | 0.011788 | 109.94 | 528.63 | 667.4
0.54 | 0.012169 | 111.11 | 531.95 | 672.4
0.55 | 0.012638 | 112.2 | 535 | 677.2
0.56 | 0.013085 | 113.29 | 538.06 | 682
0.57 | 0.013591 | 114.41 | 540.95 | 686
0.58 | 0.013989 | 115.67 | 543.9 | 690
0.59 | 0.014565 | 116.77 | 546.67 | 693.9
0.6 | 0.015109 | 118.13 | 549.29 | 697.8
0.61 | 0.015682 | 119.12 | 551.86 | 700.9
0.62 | 0.016187 | 120.35 | 554.5 | 704.1
0.63 | 0.016793 | 121.58 | 556.97 | 706.7
0.64 | 0.017393 | 122.8 | 559.36 | 709.7
0.65 | 0.018029 | 124.02 | 561.47 | 712.3
0.66 | 0.01858 | 125.23 | 563.81 | 714.4
0.67 | 0.019282 | 126.35 | 565.94 | 716.4
0.68 | 0.019975 | 127.63 | 568.04 | 718.7
0.69 | 0.02057 | 128.87 | 569.92 | 720.3
0.7 | 0.021409 | 129.97 | 571.6 | 722
0.71 | 0.022124 | 131.32 | 573.6 | 723.6
0.72 | 0.022933 | 132.47 | 575 | 724.7
0.73 | 0.023586 | 133.71 | 576.8 | 726.1
0.74 | 0.02443 | 135.05 | 578.6 | 727.1
0.75 | 0.025259 | 136.11 | 580.2 | 728.5
0.76 | 0.025921 | 137.49 | 581.6 | 729.2
0.77 | 0.026729 | 138.68 | 583 | 730.3
0.78 | 0.027759 | 139.98 | 584.8 | 731.3
0.79 | 0.028482 | 141.27 | 586.2 | 731.9
0.8 | 0.029371 | 142.44 | 587.6 | 732.7
0.81 | 0.030294 | 143.82 | 588.2 | 733.3
0.82 | 0.031247 | 145.06 | 589.8 | 733.9
0.83 | 0.032272 | 146.37 | 591.2 | 734.7
0.84 | 0.033099 | 147.62 | 592.4 | 734.9
0.85 | 0.034088 | 148.93 | 593.6 | 735.5
0.86 | 0.035109 | 150.26 | 594.3 | 736.1
0.87 | 0.036015 | 151.64 | 595.8 | 736.3
0.88 | 0.037179 | 152.96 | 596.8 | 736.7
0.89 | 0.03813 | 154.12 | 597.9 | 737.3
0.9 | 0.039293 | 155.6 | 599 | 737.5
0.91 | 0.040315 | 157.09 | 600.2 | 737.7
0.92 | 0.041367 | 158.41 | 601.2 | 738.3
0.93 | 0.042568 | 159.83 | 602.2 | 738.6
0.94 | 0.043796 | 161.06 | 603.1 | 738.7
0.95 | 0.04489 | 162.58 | 604.2 | 739.1
0.96 | 0.046118 | 163.93 | 605.2 | 739.5
0.97 | 0.047359 | 165.29 | 606.2 | 739.7
0.98 | 0.048361 | 166.74 | 607.4 | 740.2
0.99 | 0.049839 | 168.05 | 608.3 | 740.5
1 | 0.051 | 169.54 | 609.2 | 740.5