## I-V Characteristic (mA-mm)
VDS (V) | VGS = -0.300 V | VGS = 0.100 V | VGS = 0.500 V | VGS = 0.900 V
0 | 3.575e-05 | -0.50471 | -0.9283 | -5.832
0.01 | 0.0008093 | 7.709 | 15.592 | 12.047
0.02 | 0.0013707 | 15.245 | 31.96 | 29.733
0.03 | 0.0017916 | 22.271 | 48.085 | 47.529
0.04 | 0.0021188 | 28.745 | 64.63 | 65.24
0.05 | 0.0023688 | 34.607 | 80.59 | 82.62
0.06 | 0.0025761 | 39.86 | 96.83 | 100.22
0.07 | 0.002754 | 44.615 | 112.68 | 117.49
0.08 | 0.002896 | 48.822 | 128.1 | 134.64
0.09 | 0.0030427 | 52.518 | 143.56 | 151.72
0.1 | 0.003165 | 55.816 | 158.72 | 168.62
0.11 | 0.0032889 | 58.44 | 174.19 | 185.44
0.12 | 0.0034122 | 61.07 | 188.71 | 202.18
0.13 | 0.003527 | 63.32 | 203.39 | 218.47
0.14 | 0.0036485 | 65.26 | 217.67 | 234.6
0.15 | 0.0037548 | 67.06 | 231.71 | 251.11
0.16 | 0.0038866 | 68.62 | 245.5 | 266.86
0.17 | 0.004014 | 70.03 | 258.98 | 282.27
0.18 | 0.0041273 | 71.35 | 271.91 | 297.72
0.19 | 0.0042758 | 72.53 | 284.88 | 313.12
0.2 | 0.0044049 | 73.7 | 297.55 | 328.23
0.21 | 0.0045378 | 74.61 | 309.64 | 342.8
0.22 | 0.0046732 | 75.74 | 321.23 | 357.41
0.23 | 0.0048203 | 76.78 | 332.72 | 371.86
0.24 | 0.0049569 | 77.72 | 343.72 | 385.8
0.25 | 0.0050995 | 78.97 | 354.45 | 399.64
0.26 | 0.0052573 | 79.95 | 364.63 | 413.23
0.27 | 0.0054097 | 81.21 | 374.6 | 426.42
0.28 | 0.0055672 | 82.42 | 384.18 | 439.37
0.29 | 0.005687 | 83.58 | 393.18 | 452.32
0.3 | 0.005868 | 84.78 | 402.01 | 464.68
0.31 | 0.006038 | 85.97 | 410.54 | 476.76
0.32 | 0.006234 | 87.04 | 418.58 | 488.61
0.33 | 0.006413 | 88.15 | 426.35 | 500.21
0.34 | 0.00661 | 89.22 | 433.72 | 511.65
0.35 | 0.006816 | 90.28 | 440.76 | 522.4
0.36 | 0.007016 | 91.43 | 447.58 | 533.09
0.37 | 0.007213 | 92.5 | 453.93 | 543.5
0.38 | 0.00743 | 93.48 | 459.99 | 553.49
0.39 | 0.007643 | 94.62 | 465.83 | 563.21
0.4 | 0.007836 | 95.51 | 471.43 | 572.3
0.41 | 0.008103 | 96.69 | 476.69 | 581.6
0.42 | 0.008331 | 97.68 | 481.67 | 590.4
0.43 | 0.008582 | 98.73 | 486.5 | 598.8
0.44 | 0.008833 | 99.83 | 491.17 | 607.1
0.45 | 0.009105 | 100.78 | 495.52 | 615
0.46 | 0.00941 | 101.9 | 499.68 | 622.7
0.47 | 0.009671 | 102.94 | 503.77 | 629.7
0.48 | 0.009982 | 103.96 | 507.69 | 636.4
0.49 | 0.010333 | 104.94 | 511.4 | 643
0.5 | 0.010692 | 106.06 | 515.02 | 649.8
0.51 | 0.01102 | 107.13 | 518.57 | 655.7
0.52 | 0.011444 | 108.29 | 522.06 | 661.7
0.53 | 0.011831 | 109.4 | 525.23 | 667.3
0.54 | 0.012276 | 110.34 | 528.5 | 672.5
0.55 | 0.012663 | 111.56 | 531.57 | 677.6
0.56 | 0.013111 | 112.65 | 534.65 | 682.4
0.57 | 0.013645 | 113.73 | 537.66 | 686.8
0.58 | 0.014074 | 115.04 | 540.4 | 691.4
0.59 | 0.014562 | 116.03 | 543.18 | 695.2
0.6 | 0.015142 | 117.25 | 545.94 | 699.3
0.61 | 0.015719 | 118.4 | 548.62 | 702.6
0.62 | 0.0162 | 119.55 | 551.13 | 706
0.63 | 0.016866 | 120.74 | 553.52 | 709.2
0.64 | 0.017403 | 121.96 | 555.98 | 712.4
0.65 | 0.018114 | 123.08 | 558.24 | 714.9
0.66 | 0.018682 | 124.31 | 560.48 | 717.4
0.67 | 0.019329 | 125.5 | 562.58 | 719.7
0.68 | 0.019972 | 126.53 | 564.7 | 721.8
0.69 | 0.020686 | 127.81 | 566.7 | 724
0.7 | 0.021402 | 129.04 | 568.56 | 725.5
0.71 | 0.022123 | 130.26 | 570.3 | 727.1
0.72 | 0.022862 | 131.52 | 571.9 | 728.8
0.73 | 0.023491 | 132.57 | 573.9 | 730.3
0.74 | 0.02441 | 133.84 | 575.4 | 731.6
0.75 | 0.025157 | 135.1 | 577 | 732.9
0.76 | 0.025926 | 136.27 | 578.4 | 733.9
0.77 | 0.026737 | 137.51 | 580 | 735.1
0.78 | 0.027535 | 138.69 | 581.4 | 736.3
0.79 | 0.028429 | 139.95 | 583 | 737.1
0.8 | 0.029247 | 141.26 | 584.4 | 737.5
0.81 | 0.030183 | 142.5 | 585.4 | 738.3
0.82 | 0.031032 | 143.67 | 586.9 | 739.1
0.83 | 0.032232 | 145.06 | 588.2 | 739.9
0.84 | 0.032995 | 146.29 | 589.2 | 740.5
0.85 | 0.034087 | 147.65 | 590.8 | 741.1
0.86 | 0.034934 | 149 | 591.4 | 741.5
0.87 | 0.035938 | 150.14 | 592.8 | 741.8
0.88 | 0.037057 | 151.48 | 594.2 | 742.5
0.89 | 0.038111 | 152.92 | 595 | 742.9
0.9 | 0.03919 | 154.2 | 596.2 | 743.1
0.91 | 0.040059 | 155.6 | 597.2 | 743.9
0.92 | 0.041236 | 156.87 | 598.2 | 744.1
0.93 | 0.04242 | 158.25 | 599.4 | 744.3
0.94 | 0.043629 | 159.69 | 600.3 | 745
0.95 | 0.044738 | 161.04 | 601.4 | 744.9
0.96 | 0.045874 | 162.3 | 602.5 | 745.5
0.97 | 0.047118 | 163.83 | 603.5 | 745.9
0.98 | 0.048156 | 165.15 | 604.4 | 745.9
0.99 | 0.049464 | 166.45 | 605.8 | 746.3
1 | 0.050731 | 167.91 | 606.7 | 746.9