## I-V Characteristic (mA-mm)
VDS (V) | VGS = -0.300 V | VGS = 0.100 V | VGS = 0.500 V | VGS = 0.900 V
0 | 3.9136e-05 | -0.50216 | -0.9103 | -5.779
0.01 | 0.00082 | 7.629 | 15.532 | 11.855
0.02 | 0.0013948 | 15.236 | 31.831 | 29.527
0.03 | 0.0018221 | 22.291 | 47.861 | 47.118
0.04 | 0.00215 | 28.657 | 64.4 | 64.62
0.05 | 0.0024074 | 34.532 | 80.02 | 82.26
0.06 | 0.0026211 | 39.865 | 96.11 | 99.47
0.07 | 0.0028023 | 44.598 | 112.17 | 116.57
0.08 | 0.0029585 | 48.715 | 127.45 | 133.84
0.09 | 0.0030896 | 52.472 | 142.54 | 151.04
0.1 | 0.0032195 | 55.804 | 157.87 | 167.47
0.11 | 0.0033453 | 58.42 | 173.4 | 184.41
0.12 | 0.0034516 | 61.03 | 187.62 | 201.16
0.13 | 0.0035801 | 63.25 | 202.07 | 217.29
0.14 | 0.0036929 | 65.24 | 216.69 | 233.2
0.15 | 0.0038248 | 67.02 | 230.52 | 249.29
0.16 | 0.0039492 | 68.59 | 244.05 | 265.63
0.17 | 0.0040735 | 69.96 | 257.58 | 280.65
0.18 | 0.0042044 | 71.29 | 270.76 | 295.95
0.19 | 0.0043272 | 72.46 | 283.31 | 311.72
0.2 | 0.004472 | 73.62 | 295.92 | 326.37
0.21 | 0.0046057 | 74.61 | 308.13 | 340.9
0.22 | 0.0047365 | 75.66 | 319.7 | 355.66
0.23 | 0.0048996 | 76.74 | 330.85 | 370.13
0.24 | 0.0050377 | 77.68 | 341.99 | 383.73
0.25 | 0.0051985 | 78.84 | 352.87 | 397.62
0.26 | 0.0053412 | 79.86 | 362.72 | 411.37
0.27 | 0.0054953 | 81.11 | 372.66 | 424.49
0.28 | 0.0056595 | 82.26 | 382.35 | 437.16
0.29 | 0.005705 | 83.46 | 391.21 | 450.06
0.3 | 0.005911 | 84.54 | 399.97 | 462.77
0.31 | 0.006112 | 85.81 | 408.6 | 474.51
0.32 | 0.006299 | 86.91 | 416.67 | 486.26
0.33 | 0.006478 | 88.05 | 424.31 | 498.2
0.34 | 0.006683 | 89.17 | 431.58 | 509.25
0.35 | 0.006906 | 90.11 | 438.67 | 520.18
0.36 | 0.007115 | 91.28 | 445.55 | 530.77
0.37 | 0.007312 | 92.34 | 451.79 | 541.3
0.38 | 0.007521 | 93.33 | 457.81 | 551.45
0.39 | 0.007746 | 94.45 | 463.66 | 560.95
0.4 | 0.007965 | 95.35 | 469.33 | 570.2
0.41 | 0.008207 | 96.45 | 474.46 | 579.1
0.42 | 0.008477 | 97.57 | 479.42 | 588.4
0.43 | 0.008726 | 98.52 | 484.29 | 596.8
0.44 | 0.008968 | 99.59 | 488.96 | 604.6
0.45 | 0.009285 | 100.58 | 493.22 | 612.6
0.46 | 0.009578 | 101.62 | 497.37 | 620.4
0.47 | 0.009897 | 102.7 | 501.39 | 627.7
0.48 | 0.010193 | 103.7 | 505.45 | 634.5
0.49 | 0.010532 | 104.72 | 509.16 | 640.9
0.5 | 0.010919 | 105.81 | 512.65 | 647.6
0.51 | 0.011278 | 106.87 | 516.11 | 653.9
0.52 | 0.011677 | 107.89 | 519.62 | 659.5
0.53 | 0.01208 | 109.13 | 522.88 | 665
0.54 | 0.012537 | 110.02 | 526.05 | 670.8
0.55 | 0.012921 | 111.28 | 529.05 | 675.8
0.56 | 0.013434 | 112.32 | 532.21 | 680.6
0.57 | 0.013903 | 113.48 | 535.21 | 685.2
0.58 | 0.014431 | 114.68 | 537.95 | 689.6
0.59 | 0.014973 | 115.77 | 540.67 | 693.6
0.6 | 0.015506 | 116.87 | 543.47 | 697.3
0.61 | 0.016026 | 118.06 | 546.07 | 701.1
0.62 | 0.016643 | 119.23 | 548.59 | 704.4
0.63 | 0.017255 | 120.36 | 550.95 | 707.6
0.64 | 0.017906 | 121.47 | 553.41 | 710.6
0.65 | 0.018553 | 122.7 | 555.72 | 713.4
0.66 | 0.019063 | 123.92 | 557.99 | 716
0.67 | 0.019793 | 125.12 | 560.01 | 718
0.68 | 0.020503 | 126.17 | 562.16 | 720.4
0.69 | 0.021249 | 127.39 | 564.18 | 722.4
0.7 | 0.021868 | 128.69 | 566.12 | 724.5
0.71 | 0.022642 | 129.82 | 567.97 | 725.9
0.72 | 0.023431 | 131.16 | 569.61 | 727.3
0.73 | 0.024136 | 132.18 | 571.1 | 728.8
0.74 | 0.025032 | 133.4 | 572.9 | 730.3
0.75 | 0.025735 | 134.68 | 574.4 | 731.5
0.76 | 0.026665 | 135.85 | 575.8 | 732.7
0.77 | 0.02732 | 137.07 | 577.4 | 733.8
0.78 | 0.028315 | 138.31 | 578.9 | 734.9
0.79 | 0.029104 | 139.51 | 580.2 | 735.7
0.8 | 0.030118 | 140.78 | 581.6 | 736.4
0.81 | 0.031004 | 141.98 | 583 | 737.7
0.82 | 0.031956 | 143.15 | 584.2 | 738.1
0.83 | 0.03291 | 144.54 | 585.6 | 738.7
0.84 | 0.033857 | 145.81 | 586.6 | 739.5
0.85 | 0.034964 | 147.17 | 587.8 | 739.9
0.86 | 0.035882 | 148.46 | 589 | 740.9
0.87 | 0.037082 | 149.63 | 590.2 | 741.1
0.88 | 0.03792 | 151.04 | 591.4 | 741.5
0.89 | 0.039035 | 152.36 | 592.6 | 741.9
0.9 | 0.04016 | 153.72 | 593.6 | 742.7
0.91 | 0.041218 | 155.09 | 594.6 | 742.7
0.92 | 0.042201 | 156.31 | 595.8 | 743.1
0.93 | 0.043549 | 157.73 | 596.8 | 743.5
0.94 | 0.04474 | 159.06 | 597.8 | 743.9
0.95 | 0.045747 | 160.55 | 599 | 744.2
0.96 | 0.047185 | 161.76 | 599.8 | 744.4
0.97 | 0.048446 | 163.15 | 601 | 744.7
0.98 | 0.049712 | 164.54 | 601.8 | 744.9
0.99 | 0.05074 | 165.87 | 603.1 | 745.7
1 | 0.052159 | 167.27 | 603.8 | 745.9