## I-V Characteristic (mA-mm)
VDS (V) | VGS = -0.300 V | VGS = 0.100 V | VGS = 0.500 V | VGS = 0.900 V
0 | 3.3566e-05 | -0.5138 | -1.0978 | -5.87
0.01 | 0.0008199 | 7.717 | 15.833 | 12.383
0.02 | 0.0014025 | 15.452 | 32.28 | 30.206
0.03 | 0.0018366 | 22.492 | 48.697 | 47.977
0.04 | 0.0021728 | 29.03 | 65.33 | 65.99
0.05 | 0.0024246 | 34.904 | 81.51 | 83.51
0.06 | 0.0026468 | 40.222 | 97.52 | 101.18
0.07 | 0.0028182 | 45.108 | 113.74 | 118.92
0.08 | 0.0029759 | 49.305 | 129.57 | 136.17
0.09 | 0.0031229 | 53.026 | 145.03 | 153.28
0.1 | 0.0032529 | 56.374 | 160.31 | 170.48
0.11 | 0.0033898 | 59.05 | 175.77 | 187.47
0.12 | 0.0035086 | 61.65 | 190.9 | 204.3
0.13 | 0.0036338 | 63.96 | 205.3 | 220.75
0.14 | 0.0037581 | 65.96 | 219.83 | 237.25
0.15 | 0.0038601 | 67.82 | 234.12 | 253.43
0.16 | 0.0039954 | 69.4 | 247.7 | 269.16
0.17 | 0.0041249 | 70.91 | 261.47 | 285.43
0.18 | 0.0042693 | 72.13 | 274.65 | 300.71
0.19 | 0.0043896 | 73.4 | 287.65 | 316.07
0.2 | 0.00453 | 74.53 | 300.09 | 331.26
0.21 | 0.0046633 | 75.58 | 312.31 | 346.12
0.22 | 0.0047933 | 76.67 | 324.26 | 360.85
0.23 | 0.0049472 | 77.6 | 335.62 | 375.18
0.24 | 0.0051023 | 78.71 | 346.7 | 389.4
0.25 | 0.0052388 | 79.79 | 357.45 | 403.21
0.26 | 0.0054156 | 80.98 | 367.77 | 416.82
0.27 | 0.0055894 | 82.28 | 377.7 | 430.26
0.28 | 0.005629 | 83.34 | 387.39 | 443.32
0.29 | 0.005827 | 84.63 | 396.53 | 455.93
0.3 | 0.006014 | 85.85 | 405.25 | 468.38
0.31 | 0.006205 | 86.99 | 413.88 | 480.96
0.32 | 0.006406 | 88.15 | 421.94 | 492.6
0.33 | 0.006579 | 89.28 | 429.77 | 504.11
0.34 | 0.006793 | 90.44 | 437.09 | 515.44
0.35 | 0.007006 | 91.5 | 444.11 | 526.33
0.36 | 0.007242 | 92.61 | 451.04 | 537.28
0.37 | 0.007419 | 93.53 | 457.46 | 547.32
0.38 | 0.007644 | 94.74 | 463.51 | 557.41
0.39 | 0.007873 | 95.79 | 469.34 | 567.13
0.4 | 0.008094 | 96.79 | 475.01 | 575.9
0.41 | 0.008343 | 98.02 | 480.32 | 585.4
0.42 | 0.008606 | 98.79 | 485.34 | 594.2
0.43 | 0.008855 | 100 | 490.11 | 602.7
0.44 | 0.009106 | 101.02 | 494.83 | 610.8
0.45 | 0.009426 | 102.11 | 499.2 | 618.6
0.46 | 0.009721 | 103.18 | 503.37 | 626.1
0.47 | 0.01003 | 104.18 | 507.49 | 633
0.48 | 0.010343 | 105.27 | 511.46 | 639.8
0.49 | 0.0107 | 106.41 | 515.28 | 646.7
0.5 | 0.011053 | 107.41 | 518.8 | 653.1
0.51 | 0.01144 | 108.49 | 522.34 | 658.9
0.52 | 0.011844 | 109.58 | 525.88 | 664.9
0.53 | 0.01229 | 110.8 | 529.19 | 670.5
0.54 | 0.012766 | 111.86 | 532.39 | 675.6
0.55 | 0.013133 | 113.08 | 535.47 | 680.5
0.56 | 0.013645 | 113.96 | 538.62 | 685.2
0.57 | 0.014155 | 115.29 | 541.6 | 689.8
0.58 | 0.014689 | 116.41 | 544.47 | 693.8
0.59 | 0.015216 | 117.59 | 547.2 | 697.9
0.6 | 0.015777 | 118.83 | 549.97 | 701.6
0.61 | 0.016326 | 119.88 | 552.55 | 705
0.62 | 0.016867 | 121.22 | 555.17 | 708.4
0.63 | 0.017531 | 122.28 | 557.59 | 711.7
0.64 | 0.018159 | 123.58 | 559.91 | 714.5
0.65 | 0.018863 | 124.69 | 562.31 | 717.1
0.66 | 0.019422 | 125.93 | 564.55 | 719.4
0.67 | 0.020144 | 127.13 | 566.65 | 721.7
0.68 | 0.020816 | 128.36 | 568.78 | 723.8
0.69 | 0.021494 | 129.55 | 570.5 | 725.5
0.7 | 0.022303 | 130.7 | 572.4 | 727.4
0.71 | 0.02305 | 131.94 | 574.3 | 729
0.72 | 0.023864 | 133.21 | 575.9 | 730.5
0.73 | 0.024627 | 134.36 | 578 | 731.6
0.74 | 0.025452 | 135.79 | 579.6 | 733.3
0.75 | 0.026318 | 136.75 | 581.2 | 734.5
0.76 | 0.027248 | 138.13 | 582.3 | 735.1
0.77 | 0.028114 | 139.41 | 584.2 | 736.2
0.78 | 0.028899 | 140.6 | 585.4 | 737.3
0.79 | 0.029842 | 141.92 | 586.7 | 738.2
0.8 | 0.030698 | 143.18 | 588.2 | 738.7
0.81 | 0.031661 | 144.42 | 589.4 | 739.5
0.82 | 0.032585 | 145.76 | 591 | 740.5
0.83 | 0.033578 | 147.07 | 592.2 | 740.9
0.84 | 0.034515 | 148.29 | 593.4 | 741.2
0.85 | 0.035649 | 149.62 | 594.4 | 741.9
0.86 | 0.036774 | 151.02 | 595.6 | 742.5
0.87 | 0.037893 | 152.34 | 596.6 | 742.9
0.88 | 0.038937 | 153.68 | 598 | 743.1
0.89 | 0.039938 | 154.93 | 599.2 | 743.7
0.9 | 0.041126 | 156.33 | 599.9 | 744.3
0.91 | 0.042244 | 157.73 | 601.1 | 744.5
0.92 | 0.043438 | 159.03 | 602.2 | 744.7
0.93 | 0.044577 | 160.5 | 603.5 | 745.1
0.94 | 0.04589 | 161.78 | 604.2 | 745.2
0.95 | 0.046898 | 163.16 | 605.4 | 745.9
0.96 | 0.048295 | 164.63 | 606.6 | 746.1
0.97 | 0.049513 | 166.01 | 607.4 | 746.3
0.98 | 0.050857 | 167.32 | 608.5 | 746.9
0.99 | 0.052036 | 168.78 | 609.4 | 746.7
1 | 0.053381 | 170.18 | 610.6 | 747.1