## I-V Characteristic (mA-mm)
VDS (V) | VGS = -0.300 V | VGS = 0.100 V | VGS = 0.500 V | VGS = 0.900 V
0 | 3.7292e-05 | -0.5158 | -1.0039 | -5.853
0.01 | 0.0008346 | 7.707 | 15.869 | 12.474
0.02 | 0.001423 | 15.472 | 32.271 | 30.114
0.03 | 0.0018673 | 22.399 | 48.569 | 47.933
0.04 | 0.0022035 | 28.945 | 65.26 | 65.92
0.05 | 0.0024733 | 34.911 | 81.39 | 83.62
0.06 | 0.0026931 | 40.187 | 97.13 | 100.9
0.07 | 0.0028757 | 44.994 | 113.29 | 118.19
0.08 | 0.0030425 | 49.265 | 129.46 | 136.03
0.09 | 0.0031916 | 53.007 | 144.62 | 152.82
0.1 | 0.0033327 | 56.265 | 159.84 | 169.58
0.11 | 0.0034595 | 59.04 | 175.45 | 186.97
0.12 | 0.0035841 | 61.59 | 190.16 | 203.71
0.13 | 0.0037021 | 63.85 | 204.72 | 219.99
0.14 | 0.0038179 | 65.94 | 219.25 | 236.24
0.15 | 0.0039631 | 67.75 | 233.58 | 252.79
0.16 | 0.0040814 | 69.32 | 247.1 | 268.52
0.17 | 0.0042207 | 70.78 | 260.73 | 284.21
0.18 | 0.0043508 | 72.11 | 274.07 | 299.83
0.19 | 0.0044832 | 73.34 | 286.93 | 315.41
0.2 | 0.0046308 | 74.45 | 299.26 | 330.18
0.21 | 0.0047602 | 75.6 | 311.56 | 345.02
0.22 | 0.0049145 | 76.7 | 323.67 | 360.07
0.23 | 0.0050629 | 77.62 | 334.85 | 374.17
0.24 | 0.005205 | 78.77 | 345.85 | 387.98
0.25 | 0.0053841 | 79.83 | 356.79 | 402.14
0.26 | 0.0055355 | 81 | 366.94 | 415.61
0.27 | 0.005664 | 82.24 | 376.88 | 428.94
0.28 | 0.005853 | 83.4 | 386.47 | 441.99
0.29 | 0.006021 | 84.61 | 395.72 | 454.82
0.3 | 0.006204 | 85.85 | 404.4 | 467.02
0.31 | 0.006409 | 87.03 | 412.92 | 479.24
0.32 | 0.006595 | 88.17 | 421.09 | 491.24
0.33 | 0.006813 | 89.31 | 429.04 | 503.02
0.34 | 0.007014 | 90.44 | 436.25 | 514
0.35 | 0.007225 | 91.6 | 443.23 | 524.85
0.36 | 0.007412 | 92.65 | 450.18 | 535.88
0.37 | 0.007656 | 93.58 | 456.67 | 546.27
0.38 | 0.007878 | 94.69 | 462.67 | 556.05
0.39 | 0.0081 | 95.88 | 468.42 | 565.58
0.4 | 0.00833 | 96.93 | 474.13 | 574.9
0.41 | 0.008583 | 98.12 | 479.48 | 584.4
0.42 | 0.008823 | 98.98 | 484.45 | 592.6
0.43 | 0.009054 | 100.13 | 489.2 | 601
0.44 | 0.009378 | 101.26 | 493.88 | 609.2
0.45 | 0.009654 | 102.3 | 498.4 | 617.2
0.46 | 0.009996 | 103.32 | 502.54 | 624.9
0.47 | 0.010284 | 104.31 | 506.57 | 631.9
0.48 | 0.010639 | 105.45 | 510.51 | 638.5
0.49 | 0.010999 | 106.53 | 514.34 | 645.3
0.5 | 0.011382 | 107.65 | 517.93 | 651.8
0.51 | 0.011751 | 108.62 | 521.48 | 657.8
0.52 | 0.012202 | 109.86 | 524.9 | 663.5
0.53 | 0.012642 | 110.96 | 528.3 | 669.1
0.54 | 0.013034 | 112.1 | 531.57 | 674.4
0.55 | 0.013544 | 113.28 | 534.55 | 679.2
0.56 | 0.014095 | 114.33 | 537.64 | 684
0.57 | 0.014613 | 115.55 | 540.64 | 688.8
0.58 | 0.01505 | 116.69 | 543.51 | 692.8
0.59 | 0.01563 | 117.81 | 546.28 | 696.8
0.6 | 0.016215 | 119.1 | 548.9 | 700.6
0.61 | 0.016795 | 120.19 | 551.62 | 704.1
0.62 | 0.017395 | 121.42 | 554.16 | 707.6
0.63 | 0.018038 | 122.56 | 556.6 | 710.6
0.64 | 0.018684 | 123.84 | 558.91 | 713.3
0.65 | 0.0193 | 124.96 | 561.28 | 716
0.66 | 0.020046 | 126.19 | 563.5 | 718.6
0.67 | 0.02083 | 127.39 | 565.69 | 720.8
0.68 | 0.021589 | 128.64 | 567.74 | 722.9
0.69 | 0.022234 | 129.89 | 569.63 | 724.9
0.7 | 0.022944 | 130.94 | 571.6 | 726.5
0.71 | 0.023775 | 132.3 | 573.4 | 728.3
0.72 | 0.024523 | 133.52 | 575 | 729.9
0.73 | 0.025473 | 134.68 | 576.6 | 731.3
0.74 | 0.02629 | 136.07 | 578.6 | 732.3
0.75 | 0.027119 | 137.11 | 580.2 | 733.5
0.76 | 0.027936 | 138.49 | 581.6 | 734.9
0.77 | 0.028941 | 139.68 | 583.2 | 735.5
0.78 | 0.029831 | 140.95 | 584.6 | 736.7
0.79 | 0.030789 | 142.16 | 586 | 737.7
0.8 | 0.0316 | 143.43 | 587.2 | 738.3
0.81 | 0.032791 | 144.71 | 588.5 | 738.8
0.82 | 0.033785 | 145.99 | 589.8 | 739.5
0.83 | 0.03466 | 147.33 | 591.1 | 740.5
0.84 | 0.03573 | 148.42 | 592.2 | 741.1
0.85 | 0.036888 | 149.79 | 593.6 | 741.5
0.86 | 0.037955 | 151.17 | 594.3 | 742.1
0.87 | 0.038907 | 152.52 | 595.8 | 742.5
0.88 | 0.040171 | 153.95 | 597 | 743.1
0.89 | 0.041305 | 155.12 | 597.9 | 743.1
0.9 | 0.042486 | 156.63 | 599.2 | 743.7
0.91 | 0.043691 | 157.95 | 600.3 | 744.1
0.92 | 0.044788 | 159.31 | 601.2 | 744.4
0.93 | 0.045987 | 160.76 | 602.2 | 744.7
0.94 | 0.047021 | 161.95 | 603.5 | 745.1
0.95 | 0.048534 | 163.41 | 604.4 | 745.7
0.96 | 0.049928 | 164.81 | 605.5 | 745.7
0.97 | 0.051343 | 166.26 | 606.7 | 745.9
0.98 | 0.052502 | 167.57 | 607.5 | 746.3
0.99 | 0.053947 | 168.96 | 608.6 | 746.6
1 | 0.055242 | 170.4 | 609.4 | 746.9