## I-V Characteristic (mA-mm)
VDS (V) | VGS = -0.300 V | VGS = 0.100 V | VGS = 0.500 V | VGS = 0.900 V
0 | 3.5248e-05 | -0.48148 | -1.0682 | -5.797
0.01 | 0.0008605 | 7.792 | 15.94 | 12.424
0.02 | 0.00147 | 15.596 | 32.284 | 30.332
0.03 | 0.0019247 | 22.63 | 48.821 | 48.159
0.04 | 0.0022777 | 29.321 | 65.6 | 66.08
0.05 | 0.002554 | 35.311 | 81.53 | 84.1
0.06 | 0.0027699 | 40.649 | 98.07 | 101.46
0.07 | 0.002963 | 45.537 | 114.12 | 118.91
0.08 | 0.0031252 | 49.873 | 129.69 | 136.69
0.09 | 0.0032767 | 53.665 | 145.32 | 153.78
0.1 | 0.0034117 | 56.998 | 161.06 | 170.52
0.11 | 0.0035478 | 59.81 | 176.17 | 187.89
0.12 | 0.0036745 | 62.4 | 191.12 | 205.02
0.13 | 0.0037955 | 64.76 | 206.11 | 221.19
0.14 | 0.0039265 | 66.84 | 220.51 | 237.41
0.15 | 0.0040627 | 68.66 | 234.54 | 254.08
0.16 | 0.0041875 | 70.31 | 248.36 | 269.84
0.17 | 0.0043251 | 71.73 | 262.41 | 285.65
0.18 | 0.0044587 | 73.01 | 275.33 | 301.23
0.19 | 0.0046087 | 74.26 | 288.19 | 316.79
0.2 | 0.0047375 | 75.48 | 301.06 | 331.58
0.21 | 0.0048884 | 76.6 | 313.24 | 346.34
0.22 | 0.0050485 | 77.65 | 324.92 | 361.4
0.23 | 0.0051799 | 78.64 | 336.41 | 375.51
0.24 | 0.0053407 | 79.83 | 347.81 | 389.46
0.25 | 0.0055001 | 80.91 | 358.37 | 403.48
0.26 | 0.0056713 | 82.02 | 368.59 | 417.27
0.27 | 0.005718 | 83.37 | 378.81 | 430.25
0.28 | 0.005919 | 84.54 | 388.45 | 443.32
0.29 | 0.006114 | 85.83 | 397.43 | 456.28
0.3 | 0.006322 | 87.01 | 406.3 | 468.5
0.31 | 0.006505 | 88.25 | 415.15 | 480.73
0.32 | 0.006719 | 89.33 | 422.99 | 492.49
0.33 | 0.006913 | 90.48 | 430.78 | 504.24
0.34 | 0.007115 | 91.62 | 438.38 | 515.16
0.35 | 0.007349 | 92.77 | 445.55 | 525.94
0.36 | 0.007566 | 93.92 | 452.29 | 537
0.37 | 0.007791 | 94.83 | 458.66 | 547.19
0.38 | 0.008 | 96.06 | 464.91 | 557.03
0.39 | 0.008257 | 97.11 | 470.82 | 566.44
0.4 | 0.008508 | 98.23 | 476.4 | 575.7
0.41 | 0.008751 | 99.32 | 481.65 | 584.8
0.42 | 0.00901 | 100.3 | 486.77 | 593.2
0.43 | 0.009282 | 101.42 | 491.77 | 601.8
0.44 | 0.009569 | 102.52 | 496.4 | 609.9
0.45 | 0.009835 | 103.54 | 500.68 | 617.2
0.46 | 0.01016 | 104.51 | 504.99 | 624.9
0.47 | 0.010496 | 105.62 | 509.14 | 632.3
0.48 | 0.010856 | 106.83 | 513.13 | 638.7
0.49 | 0.011179 | 107.81 | 516.85 | 645.3
0.5 | 0.011553 | 108.94 | 520.44 | 651.4
0.51 | 0.011996 | 109.93 | 524.13 | 657.8
0.52 | 0.0124 | 111.17 | 527.63 | 663.3
0.53 | 0.012855 | 112.3 | 530.84 | 668.3
0.54 | 0.013318 | 113.38 | 534.15 | 673.7
0.55 | 0.013865 | 114.68 | 537.18 | 678.8
0.56 | 0.014256 | 115.7 | 540.39 | 683.4
0.57 | 0.014838 | 116.91 | 543.27 | 687.5
0.58 | 0.015421 | 118.09 | 546.17 | 691.6
0.59 | 0.015965 | 119.28 | 548.88 | 695.8
0.6 | 0.016561 | 120.49 | 551.71 | 699.4
0.61 | 0.017125 | 121.68 | 554.33 | 702.7
0.62 | 0.01775 | 122.76 | 556.85 | 706
0.63 | 0.01837 | 124.11 | 559.25 | 708.9
0.64 | 0.019078 | 125.35 | 561.67 | 711.7
0.65 | 0.019651 | 126.41 | 564.02 | 714.2
0.66 | 0.020479 | 127.69 | 566.21 | 716.4
0.67 | 0.021059 | 128.91 | 568.31 | 718.8
0.68 | 0.02189 | 130.13 | 570.3 | 720.8
0.69 | 0.022617 | 131.52 | 572.3 | 722.6
0.7 | 0.023441 | 132.5 | 574.1 | 724.2
0.71 | 0.024177 | 133.88 | 575.8 | 725.8
0.72 | 0.02503 | 135.1 | 577.8 | 727.1
0.73 | 0.02584 | 136.35 | 579.6 | 728.3
0.74 | 0.026608 | 137.67 | 581 | 729.9
0.75 | 0.027547 | 138.76 | 582.3 | 730.7
0.76 | 0.028536 | 140.11 | 584.4 | 731.9
0.77 | 0.029377 | 141.34 | 585.5 | 732.4
0.78 | 0.030226 | 142.64 | 587.2 | 733.5
0.79 | 0.03125 | 143.77 | 588.6 | 734.3
0.8 | 0.032207 | 145.16 | 589.8 | 735.1
0.81 | 0.033245 | 146.45 | 591.2 | 735.6
0.82 | 0.034098 | 147.73 | 592.6 | 736.3
0.83 | 0.035128 | 149.1 | 593.8 | 737.3
0.84 | 0.036301 | 150.21 | 594.9 | 737.5
0.85 | 0.037119 | 151.68 | 595.8 | 738.1
0.86 | 0.038292 | 153 | 597 | 738.6
0.87 | 0.039593 | 154.32 | 598.2 | 739.3
0.88 | 0.04068 | 155.75 | 599.4 | 739.5
0.89 | 0.041752 | 156.99 | 600.7 | 739.9
0.9 | 0.042942 | 158.45 | 601.4 | 740.2
0.91 | 0.044125 | 159.83 | 602.6 | 740.7
0.92 | 0.045407 | 161.3 | 603.8 | 740.9
0.93 | 0.046596 | 162.56 | 604.7 | 741.1
0.94 | 0.047924 | 163.97 | 605.8 | 741.5
0.95 | 0.049099 | 165.39 | 607.1 | 741.9
0.96 | 0.050163 | 166.82 | 607.8 | 742.1
0.97 | 0.051645 | 168.23 | 609 | 742.3
0.98 | 0.053118 | 169.48 | 609.9 | 742.7
0.99 | 0.054547 | 170.85 | 610.8 | 742.7
1 | 0.055611 | 172.37 | 612 | 743.1