## I-V Characteristic (mA-mm)
VDS (V) | VGS = -0.300 V | VGS = 0.100 V | VGS = 0.500 V | VGS = 0.900 V
0 | 5.832e-05 | -0.43137 | -1.0089 | -5.863
0.01 | 0.0008584 | 7.653 | 15.362 | 11.601
0.02 | 0.0014484 | 15.234 | 31.729 | 29.482
0.03 | 0.0018997 | 22.296 | 47.615 | 46.641
0.04 | 0.0022449 | 28.774 | 63.76 | 64.4
0.05 | 0.0025169 | 34.644 | 79.48 | 81.29
0.06 | 0.0027405 | 39.897 | 95.31 | 98.47
0.07 | 0.0029273 | 44.655 | 110.96 | 115.79
0.08 | 0.003096 | 48.902 | 126.17 | 132.38
0.09 | 0.0032397 | 52.623 | 141.8 | 149.41
0.1 | 0.0033799 | 55.89 | 156.83 | 166.05
0.11 | 0.003515 | 58.62 | 171.62 | 182.72
0.12 | 0.0036344 | 61.16 | 186.22 | 198.99
0.13 | 0.0037572 | 63.47 | 200.61 | 215.09
0.14 | 0.0038753 | 65.49 | 214.93 | 231.41
0.15 | 0.0040107 | 67.21 | 228.63 | 247.2
0.16 | 0.004138 | 68.84 | 242.33 | 262.64
0.17 | 0.0042821 | 70.29 | 255.64 | 278.34
0.18 | 0.0044324 | 71.65 | 268.66 | 293.75
0.19 | 0.0045749 | 72.79 | 281.44 | 308.74
0.2 | 0.0047178 | 73.89 | 293.92 | 323.64
0.21 | 0.0048487 | 75 | 305.81 | 338.36
0.22 | 0.0049997 | 76.03 | 317.38 | 352.6
0.23 | 0.0051644 | 77.06 | 329.09 | 367.07
0.24 | 0.0053055 | 78.07 | 339.89 | 381
0.25 | 0.0054794 | 79.16 | 350.4 | 394.52
0.26 | 0.0056365 | 80.31 | 360.65 | 407.89
0.27 | 0.00571 | 81.46 | 370.59 | 421.1
0.28 | 0.005885 | 82.71 | 380.09 | 434.33
0.29 | 0.006097 | 83.72 | 389.11 | 446.67
0.3 | 0.006292 | 85.04 | 398.01 | 458.96
0.31 | 0.006483 | 86.23 | 406.42 | 471.34
0.32 | 0.006655 | 87.37 | 414.33 | 483.06
0.33 | 0.006873 | 88.53 | 422.22 | 494.62
0.34 | 0.007089 | 89.53 | 429.68 | 505.86
0.35 | 0.00731 | 90.72 | 436.64 | 516.87
0.36 | 0.007525 | 91.76 | 443.34 | 527.57
0.37 | 0.007745 | 92.76 | 449.78 | 537.97
0.38 | 0.007966 | 93.81 | 455.93 | 547.9
0.39 | 0.008205 | 94.84 | 461.74 | 557.72
0.4 | 0.008459 | 95.98 | 467.3 | 567.22
0.41 | 0.008732 | 96.91 | 472.52 | 575.9
0.42 | 0.009 | 98.02 | 477.56 | 585
0.43 | 0.009249 | 98.87 | 482.41 | 593.6
0.44 | 0.009562 | 100.07 | 486.95 | 601.5
0.45 | 0.009849 | 101.12 | 491.3 | 609.4
0.46 | 0.01018 | 102.16 | 495.47 | 617
0.47 | 0.010485 | 103.26 | 499.51 | 624.5
0.48 | 0.010869 | 104.22 | 503.4 | 631.7
0.49 | 0.011224 | 105.32 | 507.12 | 638.3
0.5 | 0.011559 | 106.41 | 510.7 | 644.9
0.51 | 0.01199 | 107.43 | 514.23 | 651.2
0.52 | 0.012407 | 108.58 | 517.57 | 657.4
0.53 | 0.012842 | 109.61 | 520.87 | 662.9
0.54 | 0.013282 | 110.72 | 523.99 | 668.3
0.55 | 0.01377 | 111.85 | 527.17 | 673.6
0.56 | 0.014277 | 113 | 530.13 | 678.4
0.57 | 0.014801 | 114 | 533.03 | 683.4
0.58 | 0.015403 | 115.25 | 535.89 | 687.6
0.59 | 0.015952 | 116.35 | 538.68 | 691.8
0.6 | 0.016526 | 117.57 | 541.41 | 696.2
0.61 | 0.017068 | 118.74 | 543.95 | 699.7
0.62 | 0.017716 | 119.71 | 546.49 | 703
0.63 | 0.018369 | 120.98 | 548.97 | 706.4
0.64 | 0.019038 | 122.26 | 551.37 | 709.6
0.65 | 0.019683 | 123.26 | 553.67 | 712.2
0.66 | 0.02036 | 124.62 | 555.83 | 715.2
0.67 | 0.021075 | 125.65 | 557.97 | 717.4
0.68 | 0.0218 | 126.93 | 560.05 | 719.6
0.69 | 0.022543 | 128.17 | 562.1 | 721.8
0.7 | 0.023343 | 129.31 | 564 | 723.6
0.71 | 0.024204 | 130.49 | 565.88 | 725.5
0.72 | 0.024893 | 131.66 | 567.7 | 727.4
0.73 | 0.025806 | 132.9 | 569.4 | 728.7
0.74 | 0.026595 | 134.09 | 570.9 | 730.3
0.75 | 0.027509 | 135.31 | 572.5 | 731.5
0.76 | 0.028295 | 136.39 | 574.1 | 732.9
0.77 | 0.029225 | 137.67 | 575.4 | 733.9
0.78 | 0.030264 | 138.99 | 577 | 735.1
0.79 | 0.031074 | 140.15 | 578.2 | 735.9
0.8 | 0.032158 | 141.48 | 579.8 | 737
0.81 | 0.033254 | 142.58 | 581.4 | 738.1
0.82 | 0.034136 | 143.9 | 582.2 | 738.5
0.83 | 0.035147 | 145.21 | 583.7 | 739.5
0.84 | 0.036243 | 146.45 | 585 | 739.9
0.85 | 0.037352 | 147.69 | 586.2 | 740.9
0.86 | 0.038463 | 148.97 | 587.2 | 741.1
0.87 | 0.039579 | 150.33 | 588.5 | 741.6
0.88 | 0.040731 | 151.6 | 589.4 | 742
0.89 | 0.041817 | 152.95 | 590.4 | 742.6
0.9 | 0.042855 | 154.16 | 591.7 | 743.4
0.91 | 0.04414 | 155.64 | 592.6 | 743.7
0.92 | 0.045305 | 156.92 | 594 | 744.1
0.93 | 0.046698 | 158.27 | 595 | 744.3
0.94 | 0.047954 | 159.71 | 595.8 | 744.9
0.95 | 0.049019 | 160.84 | 597.2 | 745.1
0.96 | 0.050551 | 162.35 | 598.1 | 745.2
0.97 | 0.05182 | 163.75 | 599.2 | 745.8
0.98 | 0.053019 | 165.05 | 600.1 | 746.3
0.99 | 0.054481 | 166.46 | 601.2 | 746.4
1 | 0.056 | 167.78 | 602.2 | 746.9