## I-V Characteristic (mA-mm)
VDS (V) | VGS = -0.300 V | VGS = 0.100 V | VGS = 0.500 V | VGS = 0.900 V
0 | 3.1133e-05 | -0.5128 | -1.0135 | -5.807
0.01 | 0.0008498 | 7.705 | 15.495 | 12.025
0.02 | 0.0014526 | 15.4 | 32.303 | 30.094
0.03 | 0.0019024 | 22.466 | 48.549 | 47.604
0.04 | 0.0022511 | 28.945 | 65.01 | 65.6
0.05 | 0.002525 | 34.895 | 81.31 | 82.97
0.06 | 0.0027513 | 40.197 | 96.99 | 100.72
0.07 | 0.0029431 | 44.928 | 112.94 | 117.95
0.08 | 0.003111 | 49.185 | 128.77 | 134.96
0.09 | 0.0032614 | 52.987 | 144.46 | 152.64
0.1 | 0.0033998 | 56.225 | 159.39 | 169.4
0.11 | 0.0035355 | 59.04 | 174.93 | 186.05
0.12 | 0.003657 | 61.63 | 189.84 | 202.98
0.13 | 0.0037937 | 63.81 | 204.14 | 219.75
0.14 | 0.0039192 | 65.88 | 218.59 | 235.53
0.15 | 0.0040506 | 67.7 | 233.06 | 251.81
0.16 | 0.0041774 | 69.3 | 246.66 | 267.99
0.17 | 0.0043128 | 70.69 | 259.94 | 283.57
0.18 | 0.0044546 | 72.02 | 273.43 | 299.02
0.19 | 0.0045846 | 73.29 | 286.41 | 314.45
0.2 | 0.0047304 | 74.41 | 298.64 | 329.7
0.21 | 0.0048741 | 75.46 | 310.89 | 344.14
0.22 | 0.0050095 | 76.54 | 322.85 | 358.51
0.23 | 0.0051752 | 77.62 | 334.32 | 373.62
0.24 | 0.0053383 | 78.6 | 345.19 | 387.22
0.25 | 0.0054995 | 79.79 | 356.13 | 400.98
0.26 | 0.0056584 | 80.95 | 366.42 | 414.82
0.27 | 0.005722 | 82.1 | 376.11 | 428.24
0.28 | 0.005921 | 83.42 | 385.81 | 441.02
0.29 | 0.006114 | 84.45 | 395.1 | 453.77
0.3 | 0.006297 | 85.73 | 403.69 | 466.42
0.31 | 0.006489 | 86.95 | 412.21 | 478.52
0.32 | 0.006696 | 88.01 | 420.39 | 490.36
0.33 | 0.006881 | 89.27 | 428.33 | 502.08
0.34 | 0.007112 | 90.29 | 435.51 | 513.45
0.35 | 0.007326 | 91.46 | 442.58 | 524.27
0.36 | 0.007558 | 92.52 | 449.4 | 534.78
0.37 | 0.007765 | 93.57 | 455.99 | 545.32
0.38 | 0.008008 | 94.6 | 462.03 | 555.45
0.39 | 0.008228 | 95.72 | 467.75 | 565.16
0.4 | 0.008476 | 96.79 | 473.35 | 574.3
0.41 | 0.008741 | 97.9 | 478.8 | 583.4
0.42 | 0.008997 | 98.96 | 483.75 | 592.2
0.43 | 0.00927 | 99.81 | 488.49 | 600.8
0.44 | 0.009516 | 100.94 | 493.15 | 609
0.45 | 0.009844 | 102.06 | 497.63 | 616.6
0.46 | 0.010155 | 103.18 | 501.85 | 624.3
0.47 | 0.01051 | 104.27 | 505.79 | 631.3
0.48 | 0.010835 | 105.21 | 509.82 | 638.7
0.49 | 0.011199 | 106.37 | 513.6 | 644.9
0.5 | 0.01158 | 107.45 | 517.27 | 651.4
0.51 | 0.011953 | 108.55 | 520.65 | 657.7
0.52 | 0.012391 | 109.65 | 524.16 | 663.4
0.53 | 0.012815 | 110.76 | 527.5 | 669
0.54 | 0.01328 | 111.88 | 530.72 | 674.3
0.55 | 0.013711 | 113.08 | 533.81 | 679.2
0.56 | 0.014265 | 114.17 | 536.77 | 684.3
0.57 | 0.014818 | 115.21 | 539.84 | 688.6
0.58 | 0.015423 | 116.43 | 542.72 | 693.2
0.59 | 0.015905 | 117.63 | 545.43 | 697
0.6 | 0.016542 | 118.81 | 548.19 | 700.9
0.61 | 0.017118 | 120.07 | 550.78 | 704.4
0.62 | 0.017716 | 121.16 | 553.38 | 707.7
0.63 | 0.018376 | 122.42 | 555.81 | 711.1
0.64 | 0.01905 | 123.66 | 558.24 | 714
0.65 | 0.019742 | 124.86 | 560.43 | 716.6
0.66 | 0.020423 | 125.99 | 562.75 | 718.8
0.67 | 0.021186 | 127.22 | 564.87 | 721.3
0.68 | 0.021913 | 128.45 | 566.96 | 723.4
0.69 | 0.022692 | 129.66 | 568.95 | 725.5
0.7 | 0.023395 | 130.98 | 570.7 | 727.1
0.71 | 0.02419 | 131.97 | 572.5 | 729
0.72 | 0.025123 | 133.41 | 574.3 | 730.3
0.73 | 0.025763 | 134.6 | 576 | 731.9
0.74 | 0.026685 | 135.85 | 577.8 | 733.1
0.75 | 0.027575 | 137.12 | 579.1 | 734.7
0.76 | 0.028501 | 138.15 | 581 | 735.5
0.77 | 0.029378 | 139.57 | 582.2 | 736.7
0.78 | 0.030358 | 140.82 | 583.8 | 737.7
0.79 | 0.031278 | 142.05 | 585.1 | 738.6
0.8 | 0.03225 | 143.43 | 586.6 | 739.3
0.81 | 0.033292 | 144.5 | 588 | 740.2
0.82 | 0.034311 | 145.91 | 589.2 | 740.7
0.83 | 0.035396 | 147.27 | 590.2 | 741.5
0.84 | 0.036294 | 148.53 | 591.7 | 741.9
0.85 | 0.037434 | 149.74 | 592.8 | 742.7
0.86 | 0.038566 | 151.06 | 594 | 743.1
0.87 | 0.03981 | 152.46 | 595.1 | 743.5
0.88 | 0.040754 | 153.81 | 596.2 | 743.9
0.89 | 0.041848 | 155.26 | 597.6 | 744.4
0.9 | 0.043068 | 156.33 | 598.6 | 745
0.91 | 0.044315 | 157.84 | 599.6 | 745.5
0.92 | 0.045533 | 159.27 | 600.7 | 745.9
0.93 | 0.046803 | 160.6 | 601.5 | 745.9
0.94 | 0.048047 | 162.07 | 602.7 | 746.3
0.95 | 0.049187 | 163.31 | 603.8 | 746.7
0.96 | 0.050749 | 164.79 | 604.6 | 747.1
0.97 | 0.051955 | 166.13 | 606 | 747.5
0.98 | 0.053446 | 167.55 | 607.1 | 747.5
0.99 | 0.054686 | 168.94 | 607.9 | 747.6
1 | 0.056088 | 170.38 | 609 | 748.3