## I-V Characteristic (mA-mm)
VDS (V) | VGS = -0.300 V | VGS = 0.100 V | VGS = 0.500 V | VGS = 0.900 V
0 | 3.5615e-05 | -0.5287 | -0.7972 | -5.675
0.01 | 0.0008668 | 7.864 | 15.721 | 12.179
0.02 | 0.0014725 | 15.508 | 32.184 | 30.071
0.03 | 0.0019356 | 22.638 | 48.637 | 47.923
0.04 | 0.0022874 | 29.248 | 65.04 | 65.74
0.05 | 0.0025652 | 35.261 | 81.29 | 83.47
0.06 | 0.0027882 | 40.666 | 97.51 | 100.94
0.07 | 0.0029801 | 45.527 | 113.56 | 118.63
0.08 | 0.0031449 | 49.785 | 129.19 | 135.83
0.09 | 0.0032923 | 53.638 | 144.88 | 153.1
0.1 | 0.0034275 | 56.954 | 160.19 | 169.94
0.11 | 0.0035648 | 59.81 | 175.57 | 186.79
0.12 | 0.0036911 | 62.39 | 190.42 | 203.99
0.13 | 0.0038172 | 64.68 | 205.18 | 220.2
0.14 | 0.0039402 | 66.74 | 219.51 | 236.44
0.15 | 0.0040761 | 68.59 | 233.52 | 252.85
0.16 | 0.0042083 | 70.21 | 247.77 | 268.8
0.17 | 0.0043302 | 71.63 | 261.04 | 284.54
0.18 | 0.0044804 | 73.01 | 274.19 | 300.05
0.19 | 0.0046226 | 74.22 | 287.27 | 315.57
0.2 | 0.0047767 | 75.34 | 299.83 | 330.58
0.21 | 0.0049178 | 76.48 | 312.05 | 345.47
0.22 | 0.0050742 | 77.45 | 323.81 | 360.16
0.23 | 0.0052184 | 78.61 | 335.45 | 374.61
0.24 | 0.0053626 | 79.64 | 346.39 | 388.59
0.25 | 0.0055327 | 80.82 | 357.15 | 402.39
0.26 | 0.005693 | 81.92 | 367.47 | 416.32
0.27 | 0.005749 | 83.07 | 377.57 | 429.46
0.28 | 0.005936 | 84.41 | 386.99 | 442.36
0.29 | 0.006141 | 85.57 | 396.18 | 455.33
0.3 | 0.006336 | 86.75 | 405.2 | 467.65
0.31 | 0.006541 | 87.94 | 413.61 | 479.94
0.32 | 0.006718 | 89.14 | 421.59 | 491.73
0.33 | 0.006933 | 90.26 | 429.54 | 503.51
0.34 | 0.007152 | 91.34 | 436.94 | 514.65
0.35 | 0.007343 | 92.52 | 444.02 | 525.63
0.36 | 0.007563 | 93.49 | 450.75 | 536.37
0.37 | 0.007814 | 94.64 | 457.22 | 546.81
0.38 | 0.008041 | 95.71 | 463.43 | 556.72
0.39 | 0.008273 | 96.78 | 469.2 | 566.38
0.4 | 0.008527 | 97.89 | 474.77 | 575.7
0.41 | 0.008763 | 98.84 | 480.12 | 584.8
0.42 | 0.009024 | 100 | 485.28 | 593.3
0.43 | 0.009275 | 101.01 | 490.02 | 602.1
0.44 | 0.009582 | 102.13 | 494.61 | 610.3
0.45 | 0.009876 | 103.03 | 499.05 | 617.9
0.46 | 0.010194 | 104.19 | 503.33 | 625.5
0.47 | 0.01052 | 105.25 | 507.34 | 632.7
0.48 | 0.01087 | 106.35 | 511.36 | 639.7
0.49 | 0.011257 | 107.47 | 515.03 | 646.1
0.5 | 0.011593 | 108.44 | 518.72 | 652.5
0.51 | 0.012013 | 109.61 | 522.27 | 658.6
0.52 | 0.012398 | 110.78 | 525.72 | 664.5
0.53 | 0.012857 | 111.8 | 529.01 | 669.7
0.54 | 0.013298 | 113.01 | 532.25 | 674.9
0.55 | 0.013788 | 114.01 | 535.39 | 680.3
0.56 | 0.01435 | 115.25 | 538.48 | 685.2
0.57 | 0.014812 | 116.34 | 541.41 | 689.8
0.58 | 0.015402 | 117.57 | 544.2 | 693.6
0.59 | 0.015924 | 118.67 | 547.01 | 697.8
0.6 | 0.016554 | 119.84 | 549.79 | 701.6
0.61 | 0.017203 | 121.04 | 552.33 | 705.3
0.62 | 0.017807 | 122.27 | 554.92 | 708.4
0.63 | 0.018404 | 123.43 | 557.3 | 711.4
0.64 | 0.019058 | 124.54 | 559.77 | 714.4
0.65 | 0.019739 | 125.79 | 562.03 | 717.2
0.66 | 0.020475 | 127.05 | 564.24 | 719.6
0.67 | 0.021188 | 128.21 | 566.42 | 721.9
0.68 | 0.021899 | 129.49 | 568.45 | 724
0.69 | 0.022717 | 130.57 | 570.3 | 725.9
0.7 | 0.023508 | 131.84 | 572.3 | 727.7
0.71 | 0.024317 | 133.1 | 574.1 | 729.2
0.72 | 0.025131 | 134.29 | 575.7 | 730.9
0.73 | 0.025938 | 135.58 | 577.4 | 732.3
0.74 | 0.026853 | 136.79 | 579.2 | 733.6
0.75 | 0.027593 | 138.01 | 580.8 | 734.7
0.76 | 0.028548 | 139.23 | 582.2 | 735.6
0.77 | 0.029518 | 140.53 | 583.8 | 736.9
0.78 | 0.03037 | 141.68 | 585.4 | 737.9
0.79 | 0.031231 | 142.98 | 586.6 | 738.6
0.8 | 0.032278 | 144.23 | 588 | 739.5
0.81 | 0.033262 | 145.52 | 589.2 | 740.5
0.82 | 0.034309 | 146.85 | 590.8 | 740.9
0.83 | 0.035344 | 148.05 | 591.8 | 741.5
0.84 | 0.036469 | 149.42 | 593 | 742.1
0.85 | 0.037579 | 150.74 | 594.2 | 742.7
0.86 | 0.038574 | 152.04 | 595.6 | 743.1
0.87 | 0.039698 | 153.41 | 596.8 | 743.7
0.88 | 0.040903 | 154.68 | 597.8 | 744.1
0.89 | 0.042004 | 156.07 | 598.8 | 744.3
0.9 | 0.043145 | 157.35 | 599.9 | 745
0.91 | 0.044333 | 158.8 | 601 | 745.1
0.92 | 0.045567 | 160.07 | 602.1 | 745.7
0.93 | 0.046797 | 161.54 | 603 | 746.1
0.94 | 0.047988 | 162.89 | 604.2 | 746.3
0.95 | 0.049406 | 164.25 | 605.3 | 746.9
0.96 | 0.050766 | 165.66 | 606.2 | 747.3
0.97 | 0.051782 | 166.95 | 607.4 | 747.3
0.98 | 0.053425 | 168.38 | 607.9 | 747.5
0.99 | 0.054744 | 169.84 | 609.5 | 747.6
1 | 0.056229 | 171.21 | 610.4 | 748.2