## I-V Characteristic (mA-mm)
VDS (V) | VGS = -0.300 V | VGS = 0.100 V | VGS = 0.500 V | VGS = 0.900 V
0 | 4.4951e-05 | -0.41273 | -0.9564 | -5.922
0.01 | 0.0008343 | 7.832 | 15.732 | 12.195
0.02 | 0.0014167 | 15.422 | 32.155 | 30.012
0.03 | 0.0018483 | 22.53 | 49.005 | 48.037
0.04 | 0.0021824 | 29.232 | 65.06 | 65.78
0.05 | 0.0024468 | 35.127 | 81.88 | 83.65
0.06 | 0.00266 | 40.413 | 98.03 | 101.34
0.07 | 0.0028417 | 45.33 | 113.68 | 118.99
0.08 | 0.0030053 | 49.606 | 129.43 | 136.03
0.09 | 0.0031432 | 53.333 | 145.35 | 153.26
0.1 | 0.0032813 | 56.662 | 160.82 | 170.84
0.11 | 0.0034025 | 59.37 | 175.71 | 187.45
0.12 | 0.0035184 | 62.01 | 191 | 204.14
0.13 | 0.003637 | 64.31 | 205.81 | 221.03
0.14 | 0.0037591 | 66.38 | 219.93 | 237.64
0.15 | 0.0038912 | 68.11 | 234.17 | 253.53
0.16 | 0.0040113 | 69.75 | 248.44 | 269.76
0.17 | 0.0041529 | 71.21 | 261.65 | 285.77
0.18 | 0.0042738 | 72.49 | 274.76 | 300.99
0.19 | 0.004404 | 73.71 | 288.15 | 316.6
0.2 | 0.0045386 | 74.76 | 300.83 | 331.96
0.21 | 0.0046713 | 75.94 | 312.65 | 346.75
0.22 | 0.0048246 | 76.96 | 324.59 | 361.14
0.23 | 0.0049596 | 78.04 | 336.35 | 375.74
0.24 | 0.0050994 | 79.13 | 347.26 | 390.31
0.25 | 0.0052612 | 80.15 | 357.77 | 403.74
0.26 | 0.0054167 | 81.32 | 368.37 | 417.4
0.27 | 0.0055866 | 82.52 | 378.49 | 431.1
0.28 | 0.005703 | 83.71 | 387.73 | 444.02
0.29 | 0.005871 | 84.85 | 397.06 | 456.64
0.3 | 0.006056 | 86.16 | 406.14 | 469.43
0.31 | 0.006248 | 87.25 | 414.44 | 481.81
0.32 | 0.006415 | 88.45 | 422.4 | 493.39
0.33 | 0.006619 | 89.59 | 430.46 | 505.15
0.34 | 0.006801 | 90.58 | 438 | 516.64
0.35 | 0.007009 | 91.72 | 444.96 | 527.7
0.36 | 0.007208 | 92.84 | 451.66 | 538.18
0.37 | 0.007434 | 93.89 | 458.21 | 548.37
0.38 | 0.007644 | 95.02 | 464.46 | 558.75
0.39 | 0.007895 | 95.99 | 470.3 | 568.45
0.4 | 0.008105 | 97.11 | 475.74 | 577.8
0.41 | 0.008346 | 98.13 | 481.04 | 586.6
0.42 | 0.008611 | 99.24 | 486.28 | 595.8
0.43 | 0.008831 | 100.2 | 491.06 | 604.2
0.44 | 0.009129 | 101.26 | 495.68 | 612.2
0.45 | 0.009418 | 102.36 | 500.06 | 619.8
0.46 | 0.009713 | 103.46 | 504.34 | 627.5
0.47 | 0.01003 | 104.51 | 508.45 | 634.8
0.48 | 0.010369 | 105.45 | 512.32 | 641.9
0.49 | 0.01072 | 106.6 | 516.03 | 648.3
0.5 | 0.011043 | 107.65 | 519.74 | 654.5
0.51 | 0.011445 | 108.81 | 523.33 | 660.9
0.52 | 0.011831 | 110.01 | 526.64 | 666.6
0.53 | 0.01227 | 110.93 | 529.94 | 672.2
0.54 | 0.012662 | 112.12 | 533.21 | 677.1
0.55 | 0.013178 | 113.24 | 536.37 | 682.2
0.56 | 0.013619 | 114.37 | 539.52 | 687.2
0.57 | 0.014146 | 115.55 | 542.27 | 691.6
0.58 | 0.014669 | 116.64 | 545.15 | 695.8
0.59 | 0.015227 | 117.89 | 547.98 | 699.8
0.6 | 0.015771 | 119.06 | 550.72 | 703.6
0.61 | 0.016322 | 120.27 | 553.29 | 707.1
0.62 | 0.016899 | 121.3 | 555.76 | 710.1
0.63 | 0.017574 | 122.54 | 558.27 | 713.3
0.64 | 0.01817 | 123.75 | 560.68 | 716.1
0.65 | 0.018731 | 124.99 | 562.96 | 718.8
0.66 | 0.019429 | 126.17 | 565.09 | 721.3
0.67 | 0.020135 | 127.29 | 567.22 | 723.4
0.68 | 0.020884 | 128.55 | 569.37 | 725.5
0.69 | 0.021536 | 129.75 | 571.1 | 727.4
0.7 | 0.02235 | 131.03 | 573.2 | 729.1
0.71 | 0.023066 | 132.24 | 575 | 730.9
0.72 | 0.023823 | 133.4 | 576.6 | 732.3
0.73 | 0.024621 | 134.68 | 578.2 | 733.8
0.74 | 0.025435 | 135.89 | 580 | 735.1
0.75 | 0.026223 | 137.11 | 581.6 | 736.3
0.76 | 0.027034 | 138.28 | 583 | 737.1
0.77 | 0.028004 | 139.55 | 584.8 | 738.3
0.78 | 0.028826 | 140.82 | 586.2 | 739.3
0.79 | 0.029813 | 142.02 | 587.6 | 739.9
0.8 | 0.030668 | 143.36 | 588.8 | 740.9
0.81 | 0.031708 | 144.52 | 589.8 | 741.2
0.82 | 0.032647 | 145.81 | 591.1 | 741.9
0.83 | 0.033543 | 147.17 | 592.6 | 742.7
0.84 | 0.034573 | 148.41 | 594 | 743.4
0.85 | 0.035575 | 149.85 | 595 | 743.9
0.86 | 0.036708 | 151 | 596.2 | 744.1
0.87 | 0.037647 | 152.44 | 597.4 | 744.7
0.88 | 0.038835 | 153.82 | 598.4 | 745.1
0.89 | 0.03989 | 155.08 | 599.4 | 745.2
0.9 | 0.041078 | 156.42 | 600.7 | 745.9
0.91 | 0.042078 | 157.78 | 601.5 | 746.3
0.92 | 0.043273 | 159.11 | 602.6 | 746.9
0.93 | 0.044511 | 160.59 | 603.8 | 747.1
0.94 | 0.045661 | 161.91 | 604.6 | 747.3
0.95 | 0.046921 | 163.18 | 605.8 | 747.5
0.96 | 0.048147 | 164.67 | 607.1 | 747.6
0.97 | 0.049567 | 166.05 | 607.8 | 748.2
0.98 | 0.050626 | 167.46 | 608.9 | 748.3
0.99 | 0.051956 | 168.91 | 609.8 | 748.7
1 | 0.053277 | 170.06 | 611 | 749.1