## I-V Characteristic (mA-mm)
VDS (V) | VGS = -0.300 V | VGS = 0.100 V | VGS = 0.500 V | VGS = 0.900 V
0 | 4.0921e-05 | -0.45513 | -0.8806 | -6.136
0.01 | 0.0008011 | 7.454 | 14.662 | 10.699
0.02 | 0.0013557 | 14.877 | 30.228 | 27.714
0.03 | 0.0017756 | 21.7 | 45.643 | 44.287
0.04 | 0.0021011 | 28.018 | 61.2 | 61.15
0.05 | 0.0023557 | 33.65 | 76.38 | 77.49
0.06 | 0.0025593 | 38.808 | 91.1 | 94.24
0.07 | 0.0027278 | 43.514 | 106.33 | 110.66
0.08 | 0.0028756 | 47.562 | 121.46 | 126.41
0.09 | 0.0030075 | 51.142 | 135.8 | 143.14
0.1 | 0.0031297 | 54.367 | 150.23 | 159.1
0.11 | 0.0032598 | 57.06 | 164.85 | 174.84
0.12 | 0.0033772 | 59.6 | 178.91 | 190.78
0.13 | 0.0034921 | 61.79 | 192.7 | 206.61
0.14 | 0.0036169 | 63.64 | 206.47 | 221.88
0.15 | 0.0037385 | 65.44 | 220.08 | 237.22
0.16 | 0.0038551 | 66.95 | 232.96 | 252.63
0.17 | 0.0039698 | 68.39 | 245.68 | 267.44
0.18 | 0.0040997 | 69.58 | 258.68 | 282.21
0.19 | 0.0042352 | 70.71 | 270.92 | 297.11
0.2 | 0.004353 | 71.85 | 282.77 | 311.7
0.21 | 0.0045126 | 72.83 | 294.7 | 325.6
0.22 | 0.0046425 | 73.88 | 306.18 | 339.5
0.23 | 0.0047947 | 74.91 | 317.07 | 354.05
0.24 | 0.0049347 | 75.82 | 327.73 | 367.39
0.25 | 0.0050841 | 76.84 | 338.25 | 380.52
0.26 | 0.0052367 | 77.81 | 348.19 | 394.02
0.27 | 0.0053813 | 78.96 | 357.81 | 407.1
0.28 | 0.005556 | 80.03 | 367.19 | 419.67
0.29 | 0.005655 | 81.11 | 376.24 | 432.15
0.3 | 0.005837 | 82.3 | 384.69 | 444.55
0.31 | 0.006018 | 83.44 | 393.02 | 456.43
0.32 | 0.006198 | 84.56 | 401.07 | 468.1
0.33 | 0.006401 | 85.55 | 408.78 | 479.73
0.34 | 0.006588 | 86.66 | 415.86 | 491.2
0.35 | 0.006773 | 87.73 | 422.82 | 501.89
0.36 | 0.006987 | 88.69 | 429.58 | 512.56
0.37 | 0.007201 | 89.83 | 435.97 | 523.21
0.38 | 0.007409 | 90.7 | 441.84 | 533.42
0.39 | 0.007619 | 91.76 | 447.49 | 543.15
0.4 | 0.007842 | 92.74 | 453.05 | 552.57
0.41 | 0.008071 | 93.77 | 458.24 | 561.85
0.42 | 0.008318 | 94.74 | 463.1 | 570.9
0.43 | 0.008577 | 95.71 | 467.75 | 579.6
0.44 | 0.008835 | 96.71 | 472.34 | 588
0.45 | 0.009095 | 97.75 | 476.6 | 595.9
0.46 | 0.009373 | 98.75 | 480.57 | 604
0.47 | 0.009697 | 99.61 | 484.48 | 611.8
0.48 | 0.010032 | 100.7 | 488.28 | 619.1
0.49 | 0.010367 | 101.74 | 491.96 | 625.9
0.5 | 0.010721 | 102.68 | 495.38 | 632.9
0.51 | 0.011111 | 103.78 | 498.69 | 639.6
0.52 | 0.01147 | 104.72 | 501.99 | 645.7
0.53 | 0.01184 | 105.81 | 505.2 | 651.8
0.54 | 0.012312 | 106.83 | 508.19 | 657.7
0.55 | 0.012772 | 107.89 | 511.1 | 663.4
0.56 | 0.013224 | 109.01 | 514.04 | 668.6
0.57 | 0.013632 | 110.05 | 516.9 | 673.8
0.58 | 0.014208 | 111.11 | 519.65 | 678.8
0.59 | 0.014691 | 112.2 | 522.24 | 683.4
0.6 | 0.01523 | 113.32 | 524.83 | 687.6
0.61 | 0.015762 | 114.38 | 527.39 | 691.6
0.62 | 0.016349 | 115.46 | 529.9 | 695.6
0.63 | 0.016952 | 116.57 | 532.28 | 699.6
0.64 | 0.01752 | 117.71 | 534.62 | 702.8
0.65 | 0.018127 | 118.92 | 536.84 | 706.4
0.66 | 0.018838 | 119.87 | 539.06 | 709.3
0.67 | 0.019536 | 121.06 | 541.23 | 712
0.68 | 0.020119 | 122.18 | 543.24 | 714.9
0.69 | 0.020843 | 123.34 | 545.24 | 717.4
0.7 | 0.021594 | 124.56 | 547.14 | 719.6
0.71 | 0.022267 | 125.55 | 548.99 | 721.9
0.72 | 0.023004 | 126.79 | 550.84 | 724
0.73 | 0.023788 | 127.86 | 552.57 | 725.9
0.74 | 0.024586 | 129.05 | 554.17 | 727.5
0.75 | 0.025325 | 130.19 | 555.81 | 729.1
0.76 | 0.026239 | 131.28 | 557.38 | 730.7
0.77 | 0.027028 | 132.52 | 558.92 | 732.3
0.78 | 0.027924 | 133.66 | 560.4 | 733.5
0.79 | 0.028753 | 134.84 | 561.74 | 734.7
0.8 | 0.029689 | 135.93 | 563.15 | 736.1
0.81 | 0.030618 | 137.21 | 564.55 | 737.3
0.82 | 0.031491 | 138.46 | 565.81 | 738.1
0.83 | 0.032555 | 139.63 | 567.16 | 738.8
0.84 | 0.033536 | 140.9 | 568.33 | 739.9
0.85 | 0.034507 | 141.94 | 569.56 | 740.7
0.86 | 0.035331 | 143.26 | 570.7 | 741.5
0.87 | 0.03644 | 144.5 | 571.9 | 742.5
0.88 | 0.037549 | 145.73 | 572.9 | 743.1
0.89 | 0.038728 | 147.07 | 574 | 743.9
0.9 | 0.039725 | 148.25 | 575 | 744.1
0.91 | 0.040749 | 149.55 | 576 | 744.7
0.92 | 0.041959 | 150.85 | 577 | 745.5
0.93 | 0.043089 | 152.1 | 578.2 | 745.9
0.94 | 0.044248 | 153.35 | 579.6 | 746.6
0.95 | 0.045408 | 154.68 | 580.4 | 746.7
0.96 | 0.046737 | 155.95 | 581.6 | 747.5
0.97 | 0.047815 | 157.31 | 582.4 | 747.7
0.98 | 0.049102 | 158.63 | 583.4 | 747.9
0.99 | 0.050462 | 159.84 | 584.5 | 748.4
1 | 0.051824 | 161.18 | 585.4 | 748.9