## I-V Characteristic (mA-mm)
VDS (V) | VGS = -0.300 V | VGS = 0.100 V | VGS = 0.500 V | VGS = 0.900 V
0 | 4.1029e-05 | -0.48176 | -0.8922 | -5.818
0.01 | 0.000797 | 7.633 | 15.246 | 11.638
0.02 | 0.0013537 | 15.22 | 31.422 | 29.038
0.03 | 0.0017678 | 22.161 | 47.456 | 46.368
0.04 | 0.002088 | 28.558 | 63.55 | 63.87
0.05 | 0.0023445 | 34.464 | 79.37 | 81
0.06 | 0.0025388 | 39.703 | 95.04 | 98.35
0.07 | 0.0027128 | 44.395 | 110.52 | 115.57
0.08 | 0.0028618 | 48.536 | 126.18 | 132.12
0.09 | 0.0029891 | 52.315 | 141.22 | 148.84
0.1 | 0.0031209 | 55.524 | 156.15 | 165.73
0.11 | 0.0032454 | 58.25 | 171.41 | 182.4
0.12 | 0.0033597 | 60.7 | 185.97 | 198.51
0.13 | 0.0034735 | 63 | 200.08 | 215.01
0.14 | 0.0035957 | 64.98 | 214.2 | 230.93
0.15 | 0.0037179 | 66.66 | 228.59 | 246.54
0.16 | 0.0038311 | 68.35 | 241.93 | 262.57
0.17 | 0.0039617 | 69.71 | 255 | 278.08
0.18 | 0.0040877 | 71.05 | 268.24 | 293.01
0.19 | 0.0042061 | 72.17 | 280.9 | 308.29
0.2 | 0.0043479 | 73.25 | 293.23 | 323.31
0.21 | 0.0044776 | 74.34 | 305.25 | 338.07
0.22 | 0.0046267 | 75.25 | 317 | 352.18
0.23 | 0.0047649 | 76.43 | 328.26 | 366.66
0.24 | 0.0048975 | 77.38 | 339.1 | 380.66
0.25 | 0.0050456 | 78.46 | 349.97 | 394.22
0.26 | 0.0051882 | 79.47 | 360.14 | 407.73
0.27 | 0.0053455 | 80.65 | 369.85 | 421.25
0.28 | 0.005516 | 81.83 | 379.38 | 433.96
0.29 | 0.0056773 | 83 | 388.7 | 446.63
0.3 | 0.005715 | 84.15 | 397.25 | 459.28
0.31 | 0.005912 | 85.25 | 405.7 | 471.56
0.32 | 0.006107 | 86.45 | 413.93 | 483.15
0.33 | 0.006294 | 87.53 | 421.74 | 494.81
0.34 | 0.006503 | 88.64 | 429.03 | 506.22
0.35 | 0.006713 | 89.74 | 435.99 | 517.44
0.36 | 0.006922 | 90.7 | 442.96 | 527.92
0.37 | 0.007108 | 91.79 | 449.37 | 538.28
0.38 | 0.007328 | 92.82 | 455.34 | 548.53
0.39 | 0.00756 | 93.81 | 461.15 | 558.4
0.4 | 0.007797 | 94.89 | 466.72 | 567.99
0.41 | 0.00803 | 95.91 | 472.09 | 576.8
0.42 | 0.008257 | 96.87 | 477.13 | 585.8
0.43 | 0.008524 | 97.94 | 481.83 | 594.3
0.44 | 0.008775 | 99 | 486.42 | 602.8
0.45 | 0.00906 | 99.9 | 490.91 | 610.6
0.46 | 0.009355 | 101.11 | 495.01 | 618.3
0.47 | 0.009649 | 102.1 | 499.01 | 625.7
0.48 | 0.009954 | 103.11 | 502.81 | 633.1
0.49 | 0.010304 | 104.26 | 506.62 | 639.9
0.5 | 0.010645 | 105.14 | 510.16 | 646.4
0.51 | 0.011057 | 106.37 | 513.59 | 652.6
0.52 | 0.011429 | 107.35 | 517 | 658.9
0.53 | 0.011823 | 108.44 | 520.22 | 664.6
0.54 | 0.012272 | 109.53 | 523.38 | 670.1
0.55 | 0.012672 | 110.66 | 526.43 | 675.6
0.56 | 0.013176 | 111.71 | 529.37 | 680.4
0.57 | 0.013628 | 112.85 | 532.34 | 685.2
0.58 | 0.014161 | 113.95 | 535.1 | 689.8
0.59 | 0.014667 | 115.04 | 537.83 | 693.9
0.6 | 0.015206 | 116.27 | 540.47 | 698.2
0.61 | 0.015776 | 117.39 | 543.08 | 701.8
0.62 | 0.016336 | 118.51 | 545.51 | 705.6
0.63 | 0.016911 | 119.73 | 547.99 | 708.9
0.64 | 0.017515 | 120.74 | 550.3 | 712
0.65 | 0.01813 | 122 | 552.63 | 714.8
0.66 | 0.018782 | 123.18 | 554.84 | 717.3
0.67 | 0.019448 | 124.39 | 556.88 | 720.1
0.68 | 0.020127 | 125.55 | 559 | 722.1
0.69 | 0.020845 | 126.67 | 560.94 | 724.5
0.7 | 0.021536 | 127.85 | 562.87 | 726.7
0.71 | 0.02221 | 129.09 | 564.74 | 728.5
0.72 | 0.022905 | 130.3 | 566.49 | 729.9
0.73 | 0.023683 | 131.38 | 568.23 | 731.6
0.74 | 0.024562 | 132.6 | 569.9 | 733.1
0.75 | 0.025335 | 133.8 | 571.3 | 734.9
0.76 | 0.026201 | 135 | 572.7 | 736.1
0.77 | 0.026957 | 136.21 | 574.4 | 736.8
0.78 | 0.027833 | 137.27 | 575.7 | 737.9
0.79 | 0.028736 | 138.56 | 577 | 738.8
0.8 | 0.029745 | 139.87 | 578.4 | 739.9
0.81 | 0.030594 | 141.04 | 579.8 | 740.7
0.82 | 0.03154 | 142.4 | 581.2 | 741.5
0.83 | 0.03256 | 143.45 | 582.2 | 742.5
0.84 | 0.033326 | 144.84 | 583.4 | 743.1
0.85 | 0.034396 | 146.01 | 584.8 | 743.7
0.86 | 0.035373 | 147.34 | 586 | 744.3
0.87 | 0.036454 | 148.72 | 587.2 | 744.9
0.88 | 0.037539 | 149.96 | 588.2 | 745.2
0.89 | 0.038607 | 151.2 | 589.2 | 745.7
0.9 | 0.039694 | 152.52 | 590.4 | 746.6
0.91 | 0.040863 | 153.8 | 591.4 | 746.7
0.92 | 0.041895 | 155.06 | 592.6 | 747.3
0.93 | 0.043005 | 156.39 | 593.6 | 747.5
0.94 | 0.044331 | 157.73 | 594.3 | 747.9
0.95 | 0.045309 | 159.09 | 595.8 | 748.3
0.96 | 0.046657 | 160.51 | 596.8 | 748.4
0.97 | 0.047864 | 161.72 | 597.8 | 749.1
0.98 | 0.049201 | 163.17 | 598.8 | 749.2
0.99 | 0.050239 | 164.51 | 599.6 | 749.5
1 | 0.051586 | 165.78 | 600.6 | 749.9