## I-V Characteristic (mA-mm)
VDS (V) | VGS = -0.300 V | VGS = 0.100 V | VGS = 0.500 V | VGS = 0.900 V
0 | 3.9235e-05 | -0.47171 | -0.7547 | -5.982
0.01 | 0.000865 | 7.813 | 15.197 | 11.486
0.02 | 0.0014741 | 15.294 | 31.301 | 28.837
0.03 | 0.001926 | 22.296 | 47.253 | 46.18
0.04 | 0.002276 | 28.874 | 63.31 | 63.67
0.05 | 0.0025535 | 34.698 | 79.24 | 80.63
0.06 | 0.0027797 | 40.051 | 94.68 | 97.83
0.07 | 0.0029618 | 44.855 | 110.36 | 115.05
0.08 | 0.0031264 | 49.092 | 125.73 | 131.76
0.09 | 0.0032596 | 52.831 | 140.88 | 148.29
0.1 | 0.0034002 | 56.142 | 155.76 | 165.15
0.11 | 0.0035401 | 58.88 | 170.85 | 181.98
0.12 | 0.0036658 | 61.55 | 185.51 | 198
0.13 | 0.0038014 | 63.83 | 199.74 | 214.04
0.14 | 0.0039274 | 65.84 | 213.72 | 230.25
0.15 | 0.0040624 | 67.62 | 227.79 | 245.96
0.16 | 0.0041781 | 69.25 | 241.52 | 261.65
0.17 | 0.0043147 | 70.71 | 254.46 | 277.1
0.18 | 0.0044569 | 71.97 | 267.46 | 292.32
0.19 | 0.0045822 | 73.13 | 280.41 | 307.43
0.2 | 0.0047309 | 74.34 | 292.56 | 322.36
0.21 | 0.0048758 | 75.4 | 304.69 | 337.17
0.22 | 0.0050193 | 76.32 | 316.33 | 351.38
0.23 | 0.0051713 | 77.49 | 327.77 | 365.55
0.24 | 0.005332 | 78.49 | 338.51 | 379.77
0.25 | 0.0054918 | 79.52 | 349.22 | 393.58
0.26 | 0.0056486 | 80.75 | 359.56 | 406.7
0.27 | 0.005697 | 81.8 | 369.42 | 420.2
0.28 | 0.005902 | 83.03 | 378.83 | 433.22
0.29 | 0.00609 | 84.2 | 388.11 | 445.63
0.3 | 0.006271 | 85.31 | 396.97 | 458.29
0.31 | 0.006471 | 86.51 | 405.32 | 470.64
0.32 | 0.00666 | 87.68 | 413.39 | 482.36
0.33 | 0.00687 | 88.78 | 421.37 | 494.01
0.34 | 0.007078 | 89.85 | 428.67 | 505.23
0.35 | 0.007301 | 90.94 | 435.73 | 516.5
0.36 | 0.007536 | 91.91 | 442.51 | 527.27
0.37 | 0.007735 | 93.01 | 449.04 | 537.64
0.38 | 0.00799 | 94.12 | 455.18 | 547.7
0.39 | 0.008231 | 95.08 | 460.96 | 557.71
0.4 | 0.008497 | 96.17 | 466.57 | 567.38
0.41 | 0.00872 | 97.13 | 471.91 | 576.4
0.42 | 0.008997 | 98.29 | 477 | 585.3
0.43 | 0.00926 | 99.27 | 481.8 | 594.2
0.44 | 0.009535 | 100.28 | 486.33 | 602.6
0.45 | 0.009851 | 101.31 | 490.76 | 610.6
0.46 | 0.010154 | 102.32 | 494.99 | 618.2
0.47 | 0.010468 | 103.36 | 498.96 | 625.5
0.48 | 0.010809 | 104.42 | 502.91 | 632.9
0.49 | 0.011208 | 105.48 | 506.59 | 639.7
0.5 | 0.011567 | 106.47 | 510.21 | 646.2
0.51 | 0.01199 | 107.54 | 513.71 | 652.6
0.52 | 0.012378 | 108.69 | 517.04 | 658.9
0.53 | 0.012861 | 109.77 | 520.35 | 664.7
0.54 | 0.01329 | 110.85 | 523.45 | 670.6
0.55 | 0.013769 | 111.84 | 526.58 | 675.6
0.56 | 0.014306 | 113.05 | 529.53 | 681
0.57 | 0.014826 | 114.13 | 532.47 | 685.6
0.58 | 0.015386 | 115.33 | 535.23 | 690.2
0.59 | 0.015883 | 116.5 | 538.01 | 694.4
0.6 | 0.016521 | 117.47 | 540.64 | 699
0.61 | 0.01709 | 118.77 | 543.24 | 702.4
0.62 | 0.01778 | 119.84 | 545.82 | 706.3
0.63 | 0.018363 | 121.06 | 548.11 | 709.6
0.64 | 0.019084 | 122.18 | 550.56 | 712.8
0.65 | 0.019754 | 123.34 | 552.83 | 715.7
0.66 | 0.020337 | 124.53 | 555.11 | 718.7
0.67 | 0.021122 | 125.67 | 557.28 | 721.2
0.68 | 0.021856 | 126.81 | 559.26 | 723.6
0.69 | 0.022627 | 127.97 | 561.28 | 725.8
0.7 | 0.023361 | 129.17 | 563.19 | 727.9
0.71 | 0.024133 | 130.38 | 565.1 | 729.9
0.72 | 0.024983 | 131.58 | 566.88 | 731.5
0.73 | 0.025826 | 132.88 | 568.57 | 733.1
0.74 | 0.026544 | 133.89 | 570.2 | 734.9
0.75 | 0.027564 | 135.13 | 571.8 | 735.9
0.76 | 0.02845 | 136.33 | 573.4 | 737.3
0.77 | 0.029247 | 137.59 | 574.6 | 738.3
0.78 | 0.030163 | 138.79 | 575.8 | 739.7
0.79 | 0.031226 | 139.93 | 577.6 | 740.9
0.8 | 0.032209 | 141.22 | 578.7 | 741.5
0.81 | 0.033184 | 142.44 | 580.2 | 742.6
0.82 | 0.034172 | 143.71 | 581.6 | 743.7
0.83 | 0.035208 | 144.89 | 583 | 743.9
0.84 | 0.036239 | 146.15 | 583.8 | 744.9
0.85 | 0.037249 | 147.49 | 585.3 | 745.7
0.86 | 0.038322 | 148.78 | 586.4 | 746.1
0.87 | 0.039504 | 150.17 | 587.8 | 746.7
0.88 | 0.040572 | 151.27 | 588.8 | 747.3
0.89 | 0.041811 | 152.68 | 589.8 | 747.6
0.9 | 0.042965 | 154 | 591 | 748.3
0.91 | 0.044136 | 155.35 | 592 | 748.9
0.92 | 0.045344 | 156.67 | 593.2 | 749.1
0.93 | 0.046519 | 157.89 | 594.2 | 749.6
0.94 | 0.047847 | 159.33 | 595 | 750
0.95 | 0.049058 | 160.65 | 596.2 | 750.4
0.96 | 0.050363 | 162.03 | 597.6 | 750.8
0.97 | 0.051759 | 163.29 | 598.4 | 751.1
0.98 | 0.053092 | 164.66 | 599.4 | 751.3
0.99 | 0.054444 | 166.06 | 600.2 | 751.5
1 | 0.055916 | 167.37 | 601.4 | 752.2