## I-V Characteristic (mA-mm)
VDS (V) | VGS = -0.300 V | VGS = 0.100 V | VGS = 0.500 V | VGS = 0.900 V
0 | 4.3497e-05 | -0.502 | -0.7688 | -5.893
0.01 | 0.0008423 | 7.884 | 15.38 | 11.708
0.02 | 0.0014243 | 15.358 | 31.665 | 29.224
0.03 | 0.0018629 | 22.423 | 47.875 | 46.672
0.04 | 0.0021953 | 29.076 | 63.82 | 64.6
0.05 | 0.0024584 | 34.948 | 80.13 | 81.55
0.06 | 0.0026762 | 40.271 | 95.63 | 98.75
0.07 | 0.0028628 | 45.122 | 111.46 | 116.57
0.08 | 0.003016 | 49.417 | 126.97 | 133.24
0.09 | 0.0031529 | 53.146 | 142.38 | 149.79
0.1 | 0.003291 | 56.481 | 157.13 | 166.85
0.11 | 0.0034044 | 59.2 | 172.37 | 183.6
0.12 | 0.0035379 | 61.83 | 187.4 | 199.91
0.13 | 0.0036573 | 64.15 | 201.48 | 216.02
0.14 | 0.0037847 | 66.24 | 215.52 | 232.52
0.15 | 0.0039193 | 67.97 | 229.81 | 248.42
0.16 | 0.0040395 | 69.62 | 243.7 | 263.94
0.17 | 0.0041753 | 71.03 | 256.58 | 279.79
0.18 | 0.0043043 | 72.33 | 269.72 | 295.21
0.19 | 0.0044374 | 73.61 | 282.79 | 310.13
0.2 | 0.0045852 | 74.61 | 294.88 | 325.1
0.21 | 0.0047048 | 75.8 | 306.97 | 340.32
0.22 | 0.0048622 | 76.72 | 318.92 | 354.42
0.23 | 0.0049997 | 77.81 | 330.38 | 368.67
0.24 | 0.0051529 | 78.92 | 341.04 | 383
0.25 | 0.0053059 | 79.91 | 351.66 | 396.68
0.26 | 0.0054681 | 81.09 | 362.26 | 410.1
0.27 | 0.0056385 | 82.26 | 371.86 | 423.48
0.28 | 0.005677 | 83.5 | 381.32 | 436.64
0.29 | 0.005875 | 84.63 | 390.7 | 448.97
0.3 | 0.006062 | 85.85 | 399.33 | 461.37
0.31 | 0.006263 | 86.93 | 407.77 | 474.1
0.32 | 0.006448 | 88.1 | 416 | 485.7
0.33 | 0.006662 | 89.16 | 423.87 | 497.2
0.34 | 0.006876 | 90.36 | 431.08 | 508.48
0.35 | 0.00708 | 91.4 | 438.14 | 519.85
0.36 | 0.007289 | 92.34 | 445 | 530.52
0.37 | 0.007506 | 93.48 | 451.54 | 540.67
0.38 | 0.007738 | 94.56 | 457.57 | 550.76
0.39 | 0.007952 | 95.55 | 463.28 | 560.71
0.4 | 0.008195 | 96.7 | 468.89 | 570.3
0.41 | 0.008442 | 97.59 | 474.29 | 579
0.42 | 0.008705 | 98.64 | 479.28 | 587.8
0.43 | 0.008939 | 99.71 | 484 | 596.8
0.44 | 0.009236 | 100.82 | 488.58 | 605
0.45 | 0.009541 | 101.82 | 493.09 | 613
0.46 | 0.009849 | 102.83 | 497.18 | 620.4
0.47 | 0.010187 | 103.92 | 501.18 | 627.7
0.48 | 0.010541 | 104.94 | 505.11 | 634.9
0.49 | 0.010885 | 105.97 | 508.81 | 641.9
0.5 | 0.011234 | 106.97 | 512.48 | 648.3
0.51 | 0.011653 | 108.15 | 515.87 | 654.6
0.52 | 0.012087 | 109.22 | 519.2 | 660.6
0.53 | 0.012522 | 110.31 | 522.56 | 666.5
0.54 | 0.012944 | 111.46 | 525.66 | 671.6
0.55 | 0.013438 | 112.48 | 528.7 | 677
0.56 | 0.013937 | 113.65 | 531.73 | 682.2
0.57 | 0.014414 | 114.85 | 534.61 | 686.8
0.58 | 0.01494 | 115.84 | 537.52 | 690.8
0.59 | 0.015517 | 117.1 | 540.12 | 695.2
0.6 | 0.016114 | 118.12 | 542.87 | 699.3
0.61 | 0.01665 | 119.39 | 545.44 | 703
0.62 | 0.017256 | 120.5 | 547.96 | 706.4
0.63 | 0.017934 | 121.74 | 550.31 | 709.7
0.64 | 0.01866 | 122.83 | 552.73 | 712.8
0.65 | 0.019225 | 124.02 | 554.97 | 715.6
0.66 | 0.01995 | 125.25 | 557.23 | 718.5
0.67 | 0.020661 | 126.37 | 559.39 | 720.8
0.68 | 0.021317 | 127.55 | 561.31 | 722.9
0.69 | 0.022099 | 128.65 | 563.36 | 725.3
0.7 | 0.02286 | 129.93 | 565.26 | 727.1
0.71 | 0.023661 | 131.12 | 567.13 | 728.8
0.72 | 0.02441 | 132.38 | 568.98 | 730.6
0.73 | 0.02531 | 133.61 | 570.3 | 732.1
0.74 | 0.026105 | 134.64 | 572.2 | 733.5
0.75 | 0.02703 | 135.99 | 573.7 | 734.9
0.76 | 0.027912 | 137.11 | 575 | 735.9
0.77 | 0.028817 | 138.39 | 576.6 | 737.3
0.78 | 0.029682 | 139.58 | 578 | 738.1
0.79 | 0.030527 | 140.71 | 579.4 | 739.1
0.8 | 0.031506 | 142.01 | 580.8 | 739.9
0.81 | 0.03249 | 143.26 | 582.2 | 740.8
0.82 | 0.033499 | 144.54 | 583.4 | 741.7
0.83 | 0.034585 | 145.64 | 584.8 | 742.3
0.84 | 0.035646 | 146.99 | 586 | 743.1
0.85 | 0.036709 | 148.29 | 587 | 743.7
0.86 | 0.037763 | 149.57 | 588.2 | 744.3
0.87 | 0.038854 | 150.98 | 589.4 | 744.9
0.88 | 0.039968 | 152.08 | 590.8 | 745.3
0.89 | 0.041296 | 153.44 | 591.4 | 745.9
0.9 | 0.04222 | 154.8 | 592.8 | 746.3
0.91 | 0.043526 | 156.08 | 594 | 746.9
0.92 | 0.044806 | 157.51 | 594.9 | 747.3
0.93 | 0.046004 | 158.71 | 595.8 | 747.5
0.94 | 0.04718 | 160.13 | 597.2 | 747.6
0.95 | 0.04841 | 161.45 | 598 | 748.2
0.96 | 0.049818 | 162.79 | 599.2 | 748.5
0.97 | 0.051227 | 164.09 | 599.9 | 748.9
0.98 | 0.052464 | 165.46 | 601 | 749.1
0.99 | 0.053859 | 166.78 | 602.1 | 749.3
1 | 0.055255 | 168.19 | 603.2 | 749.7