## I-V Characteristic (mA-mm)
VDS (V) | VGS = -0.300 V | VGS = 0.100 V | VGS = 0.500 V | VGS = 0.900 V
0 | 4.2146e-05 | -0.457 | -0.9671 | -5.931
0.01 | 0.0008718 | 7.67 | 15.298 | 11.57
0.02 | 0.0014815 | 15.284 | 31.022 | 28.561
0.03 | 0.0019407 | 22.241 | 46.736 | 45.597
0.04 | 0.0022972 | 28.754 | 62.48 | 62.77
0.05 | 0.002566 | 34.596 | 78.1 | 79.75
0.06 | 0.0027885 | 39.866 | 93.6 | 96.56
0.07 | 0.0029741 | 44.697 | 109.06 | 113.32
0.08 | 0.0031435 | 48.925 | 124.27 | 130.25
0.09 | 0.0032879 | 52.679 | 139.24 | 146.66
0.1 | 0.0034298 | 55.988 | 154.08 | 162.87
0.11 | 0.0035602 | 58.72 | 168.72 | 179.3
0.12 | 0.0036892 | 61.31 | 182.96 | 195.39
0.13 | 0.0038247 | 63.65 | 197.49 | 211.5
0.14 | 0.0039484 | 65.62 | 211.26 | 227.13
0.15 | 0.0040823 | 67.42 | 224.95 | 242.96
0.16 | 0.0042186 | 69.06 | 238.43 | 258.4
0.17 | 0.0043382 | 70.46 | 251.67 | 273.73
0.18 | 0.0044941 | 71.74 | 264.38 | 288.77
0.19 | 0.0046331 | 72.97 | 277.04 | 303.89
0.2 | 0.0047799 | 74.11 | 289.36 | 318.51
0.21 | 0.0049251 | 75.18 | 301.25 | 333
0.22 | 0.0050773 | 76.19 | 312.88 | 347.47
0.23 | 0.0052245 | 77.15 | 324.19 | 361.59
0.24 | 0.0053731 | 78.2 | 335.06 | 375.27
0.25 | 0.0055474 | 79.36 | 345.51 | 388.91
0.26 | 0.005668 | 80.41 | 355.65 | 402.2
0.27 | 0.005849 | 81.6 | 365.69 | 415.65
0.28 | 0.006031 | 82.7 | 374.96 | 428.34
0.29 | 0.006212 | 83.86 | 384.03 | 440.96
0.3 | 0.00641 | 85.1 | 392.86 | 453.47
0.31 | 0.006611 | 86.25 | 401.32 | 465.52
0.32 | 0.006779 | 87.47 | 409.38 | 477.39
0.33 | 0.007011 | 88.46 | 417.11 | 489.1
0.34 | 0.007211 | 89.61 | 424.5 | 500.34
0.35 | 0.007418 | 90.66 | 431.64 | 511.27
0.36 | 0.007635 | 91.69 | 438.36 | 522.15
0.37 | 0.007843 | 92.73 | 444.78 | 532.61
0.38 | 0.008104 | 93.77 | 450.9 | 542.75
0.39 | 0.008316 | 94.9 | 456.74 | 552.53
0.4 | 0.008575 | 95.85 | 462.28 | 562.13
0.41 | 0.008839 | 96.93 | 467.54 | 571.2
0.42 | 0.009102 | 97.88 | 472.56 | 580.2
0.43 | 0.009391 | 98.91 | 477.39 | 589.2
0.44 | 0.00969 | 100.06 | 481.95 | 597.2
0.45 | 0.009995 | 101.04 | 486.31 | 605.5
0.46 | 0.010336 | 102.18 | 490.44 | 613.5
0.47 | 0.010638 | 103.02 | 494.51 | 620.6
0.48 | 0.011005 | 104.14 | 498.31 | 628.1
0.49 | 0.01136 | 105.23 | 502.03 | 635.1
0.5 | 0.01176 | 106.25 | 505.58 | 641.9
0.51 | 0.012181 | 107.33 | 509.1 | 648.1
0.52 | 0.012633 | 108.39 | 512.44 | 654.2
0.53 | 0.013056 | 109.43 | 515.67 | 660.6
0.54 | 0.013516 | 110.57 | 518.83 | 666.1
0.55 | 0.014028 | 111.66 | 521.82 | 671.3
0.56 | 0.014548 | 112.78 | 524.87 | 676.6
0.57 | 0.015111 | 113.9 | 527.74 | 681.3
0.58 | 0.015589 | 115.06 | 530.57 | 686.4
0.59 | 0.016203 | 116.18 | 533.33 | 690.7
0.6 | 0.01678 | 117.44 | 535.92 | 695
0.61 | 0.01736 | 118.35 | 538.59 | 698.8
0.62 | 0.018017 | 119.6 | 541.06 | 702.8
0.63 | 0.018712 | 120.76 | 543.51 | 706.4
0.64 | 0.01941 | 121.98 | 545.94 | 709.4
0.65 | 0.020045 | 123.11 | 548.15 | 712.7
0.66 | 0.020779 | 124.27 | 550.39 | 715.7
0.67 | 0.021544 | 125.48 | 552.53 | 718.3
0.68 | 0.022269 | 126.63 | 554.63 | 720.8
0.69 | 0.023062 | 127.79 | 556.56 | 722.9
0.7 | 0.023869 | 128.97 | 558.55 | 725.3
0.71 | 0.024658 | 130.19 | 560.43 | 727.1
0.72 | 0.025434 | 131.29 | 562.23 | 728.9
0.73 | 0.026376 | 132.56 | 564.02 | 730.9
0.74 | 0.027211 | 133.72 | 565.57 | 732.3
0.75 | 0.028144 | 134.82 | 567.29 | 733.8
0.76 | 0.028996 | 136.11 | 568.87 | 735.1
0.77 | 0.029984 | 137.27 | 570.1 | 736.5
0.78 | 0.030967 | 138.53 | 571.7 | 737.9
0.79 | 0.032 | 139.81 | 573.2 | 738.7
0.8 | 0.032983 | 140.9 | 574.6 | 739.9
0.81 | 0.034065 | 142.28 | 575.7 | 740.9
0.82 | 0.035004 | 143.4 | 577 | 741.9
0.83 | 0.036028 | 144.7 | 578.2 | 742.7
0.84 | 0.037224 | 145.95 | 579.6 | 743.3
0.85 | 0.038253 | 147.17 | 580.8 | 744.3
0.86 | 0.039468 | 148.54 | 582 | 744.7
0.87 | 0.040744 | 149.74 | 583 | 745.2
0.88 | 0.041745 | 151.1 | 584.4 | 746.1
0.89 | 0.043099 | 152.24 | 585.4 | 746.9
0.9 | 0.044103 | 153.64 | 586.4 | 747.3
0.91 | 0.045495 | 154.94 | 587.6 | 747.5
0.92 | 0.046736 | 156.24 | 588.6 | 747.9
0.93 | 0.047965 | 157.71 | 589.8 | 748.5
0.94 | 0.049124 | 158.8 | 591 | 749.1
0.95 | 0.050641 | 160.34 | 591.8 | 749.3
0.96 | 0.052075 | 161.62 | 593 | 750
0.97 | 0.053142 | 162.89 | 593.8 | 750.2
0.98 | 0.054581 | 164.31 | 595 | 750.7
0.99 | 0.056137 | 165.51 | 596 | 750.7
1 | 0.05754 | 166.93 | 597.2 | 751.1