## I-V Characteristic (mA-mm)
VDS (V) | VGS = -0.300 V | VGS = 0.100 V | VGS = 0.500 V | VGS = 0.900 V
0 | 3.7209e-05 | -0.5014 | -0.9526 | -5.904
0.01 | 0.0009171 | 7.748 | 15.246 | 11.692
0.02 | 0.0015608 | 15.486 | 31.434 | 28.946
0.03 | 0.0020413 | 22.64 | 47.391 | 46.527
0.04 | 0.002415 | 29.172 | 63.55 | 63.83
0.05 | 0.0027088 | 35.184 | 79.46 | 80.87
0.06 | 0.0029416 | 40.63 | 94.8 | 98.13
0.07 | 0.0031528 | 45.49 | 110.6 | 115.39
0.08 | 0.0033225 | 49.813 | 126.09 | 131.86
0.09 | 0.0034854 | 53.702 | 141.14 | 148.46
0.1 | 0.0036308 | 56.96 | 155.99 | 165.61
0.11 | 0.0037669 | 60.06 | 171.32 | 182.07
0.12 | 0.0039071 | 62.61 | 185.84 | 198
0.13 | 0.0040466 | 64.92 | 199.99 | 214.44
0.14 | 0.0041814 | 67.1 | 214.36 | 230.61
0.15 | 0.0043303 | 68.91 | 228.41 | 246.28
0.16 | 0.0044687 | 70.53 | 241.72 | 261.75
0.17 | 0.0046222 | 72.01 | 254.85 | 277.46
0.18 | 0.0047685 | 73.35 | 267.92 | 292.73
0.19 | 0.0049146 | 74.62 | 281.01 | 307.7
0.2 | 0.0050565 | 75.76 | 293.01 | 322.64
0.21 | 0.0052024 | 76.85 | 305.16 | 337.44
0.22 | 0.005385 | 77.92 | 317.03 | 351.48
0.23 | 0.0055369 | 78.99 | 328.22 | 365.65
0.24 | 0.005662 | 79.99 | 339.19 | 380.18
0.25 | 0.005854 | 81.17 | 349.99 | 393.52
0.26 | 0.006031 | 82.34 | 360.17 | 406.72
0.27 | 0.006218 | 83.58 | 369.86 | 420.3
0.28 | 0.006412 | 84.79 | 379.59 | 433.19
0.29 | 0.00658 | 86 | 388.84 | 445.72
0.3 | 0.006805 | 87.21 | 397.47 | 458.16
0.31 | 0.007016 | 88.37 | 405.94 | 470.56
0.32 | 0.00724 | 89.5 | 414.1 | 482.16
0.33 | 0.007434 | 90.72 | 422.15 | 493.72
0.34 | 0.007648 | 91.76 | 429.38 | 505.07
0.35 | 0.007869 | 92.88 | 436.37 | 516.25
0.36 | 0.008109 | 94 | 443.31 | 526.79
0.37 | 0.008343 | 95.1 | 449.88 | 537.09
0.38 | 0.008599 | 96.15 | 455.94 | 547.35
0.39 | 0.00885 | 97.15 | 461.67 | 557.24
0.4 | 0.009103 | 98.33 | 467.41 | 566.79
0.41 | 0.009398 | 99.29 | 472.78 | 575.7
0.42 | 0.009677 | 100.34 | 477.8 | 584.6
0.43 | 0.009982 | 101.34 | 482.54 | 593
0.44 | 0.010263 | 102.42 | 487.27 | 601.2
0.45 | 0.010615 | 103.6 | 491.73 | 609.4
0.46 | 0.010949 | 104.54 | 495.92 | 617.4
0.47 | 0.011272 | 105.71 | 499.83 | 624.4
0.48 | 0.011664 | 106.63 | 503.87 | 631.6
0.49 | 0.012062 | 107.85 | 507.62 | 638.7
0.5 | 0.012466 | 108.82 | 511.17 | 645.1
0.51 | 0.012879 | 109.98 | 514.67 | 651.5
0.52 | 0.01337 | 111.16 | 518.07 | 657.3
0.53 | 0.013862 | 112.15 | 521.45 | 663.5
0.54 | 0.014387 | 113.34 | 524.63 | 669.1
0.55 | 0.014874 | 114.45 | 527.65 | 674.2
0.56 | 0.015443 | 115.61 | 530.71 | 679
0.57 | 0.016042 | 116.69 | 533.67 | 684
0.58 | 0.016574 | 117.93 | 536.48 | 688.6
0.59 | 0.017238 | 119.04 | 539.23 | 693
0.6 | 0.017909 | 120.2 | 541.9 | 696.5
0.61 | 0.018567 | 121.42 | 544.5 | 700.5
0.62 | 0.019236 | 122.53 | 547.06 | 704.2
0.63 | 0.019977 | 123.76 | 549.45 | 707.6
0.64 | 0.020647 | 124.94 | 551.85 | 710.9
0.65 | 0.021463 | 126.17 | 554.29 | 713.7
0.66 | 0.022165 | 127.43 | 556.4 | 716.6
0.67 | 0.022995 | 128.56 | 558.62 | 719.2
0.68 | 0.023825 | 129.82 | 560.7 | 721.6
0.69 | 0.024569 | 131 | 562.69 | 723.6
0.7 | 0.025488 | 132.2 | 564.67 | 725.5
0.71 | 0.02638 | 133.4 | 566.47 | 727.7
0.72 | 0.027234 | 134.64 | 568.35 | 729.1
0.73 | 0.028179 | 135.83 | 569.6 | 730.9
0.74 | 0.029138 | 137.05 | 571.6 | 732.3
0.75 | 0.030078 | 138.26 | 573.4 | 733.8
0.76 | 0.031191 | 139.35 | 574.6 | 735.1
0.77 | 0.032101 | 140.71 | 576.4 | 736.1
0.78 | 0.033172 | 141.88 | 577.8 | 737.5
0.79 | 0.034218 | 143.14 | 579 | 738.3
0.8 | 0.035175 | 144.46 | 580.5 | 739.3
0.81 | 0.036344 | 145.58 | 581.8 | 740.5
0.82 | 0.037469 | 146.94 | 583 | 741.1
0.83 | 0.038659 | 148.23 | 584.6 | 741.8
0.84 | 0.039677 | 149.5 | 585.8 | 742.5
0.85 | 0.040865 | 150.81 | 586.9 | 743.1
0.86 | 0.042029 | 152.05 | 588.2 | 744.1
0.87 | 0.043378 | 153.38 | 589 | 744.3
0.88 | 0.044427 | 154.76 | 590.2 | 744.8
0.89 | 0.045941 | 156.03 | 591.4 | 745.5
0.9 | 0.047262 | 157.23 | 592.6 | 746.1
0.91 | 0.048453 | 158.74 | 593.4 | 746.6
0.92 | 0.049786 | 160.04 | 594.3 | 746.9
0.93 | 0.051173 | 161.37 | 595.8 | 747.1
0.94 | 0.05276 | 162.85 | 597 | 747.7
0.95 | 0.054015 | 164.01 | 597.8 | 748.2
0.96 | 0.055428 | 165.46 | 599 | 748.3
0.97 | 0.056884 | 166.83 | 599.8 | 748.9
0.98 | 0.0584 | 168.26 | 601 | 749.1
0.99 | 0.0598 | 169.7 | 602 | 749.3
1 | 0.06108 | 170.97 | 603 | 749.7