## I-V Characteristic (mA-mm)
VDS (V) | VGS = -0.300 V | VGS = 0.100 V | VGS = 0.500 V | VGS = 0.900 V
0 | 3.5393e-05 | -0.48735 | -0.9097 | -5.702
0.01 | 0.0008937 | 7.763 | 15.342 | 11.789
0.02 | 0.0015311 | 15.432 | 31.525 | 29.16
0.03 | 0.0020052 | 22.576 | 47.505 | 46.606
0.04 | 0.0023753 | 29.202 | 63.55 | 64.23
0.05 | 0.0026534 | 35.15 | 79.53 | 81.25
0.06 | 0.0028944 | 40.548 | 95.6 | 98.29
0.07 | 0.0030875 | 45.447 | 110.93 | 116
0.08 | 0.0032595 | 49.713 | 126.33 | 132.56
0.09 | 0.0034218 | 53.541 | 141.82 | 149.25
0.1 | 0.0035677 | 56.922 | 156.61 | 166.21
0.11 | 0.0037061 | 59.72 | 171.74 | 182.79
0.12 | 0.0038348 | 62.39 | 186.47 | 199.03
0.13 | 0.0039716 | 64.78 | 200.84 | 215.24
0.14 | 0.0041028 | 66.8 | 214.81 | 231.42
0.15 | 0.0042296 | 68.55 | 229.01 | 247.32
0.16 | 0.0043815 | 70.33 | 242.71 | 262.99
0.17 | 0.0045231 | 71.74 | 255.85 | 278.68
0.18 | 0.0046768 | 73.13 | 268.73 | 293.84
0.19 | 0.0048126 | 74.41 | 281.86 | 308.94
0.2 | 0.004965 | 75.54 | 294.33 | 323.95
0.21 | 0.0051112 | 76.64 | 306.13 | 338.88
0.22 | 0.0052618 | 77.72 | 317.93 | 353
0.23 | 0.0054424 | 78.79 | 329.47 | 367.24
0.24 | 0.0056084 | 79.83 | 340.2 | 381.47
0.25 | 0.005676 | 80.93 | 350.91 | 395.01
0.26 | 0.005853 | 82.08 | 361.32 | 408.53
0.27 | 0.006046 | 83.28 | 371.18 | 421.81
0.28 | 0.00624 | 84.54 | 380.64 | 434.9
0.29 | 0.006429 | 85.77 | 389.93 | 447.44
0.3 | 0.006646 | 86.98 | 398.77 | 459.93
0.31 | 0.006841 | 88.09 | 407.19 | 472.38
0.32 | 0.007063 | 89.34 | 415.21 | 484.07
0.33 | 0.007244 | 90.46 | 423.22 | 495.68
0.34 | 0.007488 | 91.59 | 430.67 | 507.07
0.35 | 0.00772 | 92.72 | 437.69 | 518.24
0.36 | 0.007958 | 93.74 | 444.48 | 528.94
0.37 | 0.008183 | 94.8 | 450.96 | 539.24
0.38 | 0.008428 | 95.95 | 457.21 | 549.41
0.39 | 0.008666 | 96.95 | 463.02 | 559.22
0.4 | 0.008921 | 97.95 | 468.6 | 568.95
0.41 | 0.009184 | 99.07 | 473.9 | 578
0.42 | 0.009479 | 100.11 | 479.08 | 586.9
0.43 | 0.009753 | 101.18 | 483.88 | 595.6
0.44 | 0.010045 | 102.3 | 488.43 | 603.8
0.45 | 0.010384 | 103.15 | 492.83 | 611.8
0.46 | 0.01072 | 104.3 | 497.1 | 619.6
0.47 | 0.011056 | 105.33 | 501.16 | 626.7
0.48 | 0.011434 | 106.55 | 505.05 | 633.9
0.49 | 0.011821 | 107.63 | 508.77 | 640.5
0.5 | 0.012248 | 108.59 | 512.48 | 647.4
0.51 | 0.012669 | 109.74 | 515.95 | 653.7
0.52 | 0.013107 | 110.84 | 519.37 | 659.9
0.53 | 0.013569 | 111.99 | 522.59 | 665.4
0.54 | 0.014064 | 113.03 | 525.83 | 671.3
0.55 | 0.014546 | 114.24 | 528.95 | 676.6
0.56 | 0.015103 | 115.29 | 531.98 | 681.8
0.57 | 0.015674 | 116.5 | 534.94 | 686.6
0.58 | 0.016253 | 117.62 | 537.67 | 691
0.59 | 0.01688 | 118.67 | 540.54 | 695.5
0.6 | 0.01751 | 119.96 | 543.27 | 699.4
0.61 | 0.018173 | 121.16 | 545.81 | 703.2
0.62 | 0.018783 | 122.3 | 548.4 | 706.6
0.63 | 0.019483 | 123.55 | 550.8 | 710
0.64 | 0.020288 | 124.63 | 553.26 | 713.3
0.65 | 0.02094 | 125.93 | 555.52 | 716.1
0.66 | 0.021618 | 127.09 | 557.84 | 718.8
0.67 | 0.022438 | 128.27 | 559.83 | 721.6
0.68 | 0.023249 | 129.53 | 562.05 | 723.9
0.69 | 0.02412 | 130.66 | 564.07 | 725.9
0.7 | 0.024905 | 131.9 | 565.98 | 727.9
0.71 | 0.025719 | 133.08 | 567.86 | 729.9
0.72 | 0.026619 | 134.33 | 569.61 | 731.7
0.73 | 0.027418 | 135.48 | 571.3 | 733.3
0.74 | 0.028437 | 136.71 | 572.8 | 734.9
0.75 | 0.029372 | 137.97 | 574.4 | 736.3
0.76 | 0.030379 | 139.17 | 576.2 | 737.5
0.77 | 0.031239 | 140.54 | 577.7 | 738.6
0.78 | 0.032333 | 141.48 | 579 | 739.7
0.79 | 0.033243 | 142.8 | 580.3 | 740.9
0.8 | 0.034392 | 144.1 | 581.8 | 741.8
0.81 | 0.0354 | 145.35 | 583.2 | 742.5
0.82 | 0.036495 | 146.69 | 584.6 | 743.4
0.83 | 0.037597 | 147.89 | 585.5 | 744.3
0.84 | 0.038629 | 149.23 | 587 | 744.7
0.85 | 0.039801 | 150.45 | 588.2 | 745.7
0.86 | 0.041101 | 151.77 | 589.4 | 746.1
0.87 | 0.042316 | 153.05 | 590.4 | 746.9
0.88 | 0.043419 | 154.4 | 591.5 | 747.5
0.89 | 0.0447 | 155.74 | 592.8 | 747.6
0.9 | 0.045877 | 157.03 | 594 | 748.3
0.91 | 0.047174 | 158.43 | 595 | 748.9
0.92 | 0.048557 | 159.63 | 596 | 749.3
0.93 | 0.049846 | 161.03 | 597.2 | 749.5
0.94 | 0.051209 | 162.43 | 598.2 | 750.1
0.95 | 0.052428 | 163.81 | 599.2 | 750.4
0.96 | 0.054 | 165.24 | 600.3 | 750.5
0.97 | 0.055475 | 166.51 | 601.4 | 751.1
0.98 | 0.056812 | 167.93 | 602.2 | 751.3
0.99 | 0.05816 | 169.34 | 603.5 | 751.5
1 | 0.05972 | 170.7 | 604.4 | 751.6