## I-V Characteristic (mA-mm)
VDS (V) | VGS = -0.300 V | VGS = 0.100 V | VGS = 0.500 V | VGS = 0.900 V
0 | 3.0932e-05 | -0.48276 | -0.8994 | -5.673
0.01 | 0.0009016 | 7.854 | 15.42 | 11.78
0.02 | 0.0015405 | 15.56 | 31.574 | 29.377
0.03 | 0.0020238 | 22.678 | 47.777 | 46.785
0.04 | 0.0023927 | 29.28 | 63.75 | 64.47
0.05 | 0.0026765 | 35.245 | 79.86 | 81.7
0.06 | 0.0029107 | 40.774 | 95.59 | 98.64
0.07 | 0.0031056 | 45.604 | 111.39 | 116.21
0.08 | 0.0032842 | 49.926 | 126.72 | 133.23
0.09 | 0.0034411 | 53.802 | 142.19 | 149.85
0.1 | 0.0035964 | 57.05 | 157.16 | 166.45
0.11 | 0.0037322 | 60.13 | 171.97 | 183.27
0.12 | 0.0038755 | 62.79 | 187.13 | 199.88
0.13 | 0.0040117 | 65.08 | 201.34 | 215.8
0.14 | 0.0041392 | 67.16 | 215.34 | 232.07
0.15 | 0.0042808 | 68.98 | 229.55 | 248.28
0.16 | 0.0044186 | 70.57 | 243.37 | 263.77
0.17 | 0.0045505 | 72.05 | 256.53 | 279.26
0.18 | 0.0047011 | 73.43 | 269.48 | 294.72
0.19 | 0.0048587 | 74.72 | 282.53 | 309.92
0.2 | 0.0050097 | 75.84 | 294.95 | 324.66
0.21 | 0.0051514 | 76.86 | 306.97 | 339.68
0.22 | 0.0053181 | 78.04 | 318.79 | 354.21
0.23 | 0.0054901 | 79.04 | 330.33 | 368.38
0.24 | 0.0056362 | 80.19 | 341.21 | 382.27
0.25 | 0.005698 | 81.27 | 351.63 | 396.16
0.26 | 0.005889 | 82.46 | 362.27 | 409.89
0.27 | 0.006092 | 83.62 | 372.18 | 422.89
0.28 | 0.006263 | 84.79 | 381.51 | 435.98
0.29 | 0.006473 | 86.09 | 390.9 | 448.87
0.3 | 0.006669 | 87.26 | 399.77 | 461.07
0.31 | 0.0069 | 88.46 | 408.26 | 473.52
0.32 | 0.007093 | 89.53 | 416.22 | 485.4
0.33 | 0.007305 | 90.7 | 424.2 | 497.07
0.34 | 0.007524 | 91.86 | 431.77 | 508.22
0.35 | 0.007743 | 92.97 | 438.84 | 519.33
0.36 | 0.007957 | 94.08 | 445.6 | 530.29
0.37 | 0.008198 | 95.08 | 452.13 | 540.71
0.38 | 0.008466 | 96.24 | 458.4 | 550.64
0.39 | 0.008683 | 97.31 | 464.23 | 560.45
0.4 | 0.008968 | 98.37 | 469.76 | 570.2
0.41 | 0.009243 | 99.49 | 475.18 | 579.4
0.42 | 0.009552 | 100.46 | 480.32 | 588.2
0.43 | 0.009798 | 101.56 | 485.14 | 596.6
0.44 | 0.010127 | 102.62 | 489.75 | 605.1
0.45 | 0.010432 | 103.7 | 494.21 | 613.2
0.46 | 0.010794 | 104.67 | 498.51 | 620.6
0.47 | 0.011154 | 105.78 | 502.55 | 628.1
0.48 | 0.011525 | 106.81 | 506.43 | 635.5
0.49 | 0.011892 | 108.01 | 510.17 | 642.2
0.5 | 0.012266 | 109.13 | 513.88 | 648.9
0.51 | 0.012755 | 110.01 | 517.39 | 654.9
0.52 | 0.013174 | 111.3 | 520.79 | 661.3
0.53 | 0.013696 | 112.35 | 524.03 | 667
0.54 | 0.014147 | 113.5 | 527.25 | 672.5
0.55 | 0.014685 | 114.68 | 530.35 | 677.6
0.56 | 0.015231 | 115.7 | 533.45 | 682.8
0.57 | 0.015847 | 116.95 | 536.28 | 687.6
0.58 | 0.0164 | 118.15 | 539.28 | 692.3
0.59 | 0.016977 | 119.24 | 541.94 | 696.2
0.6 | 0.017624 | 120.37 | 544.69 | 700.4
0.61 | 0.018266 | 121.49 | 547.24 | 704
0.62 | 0.018977 | 122.74 | 549.81 | 707.8
0.63 | 0.019663 | 123.94 | 552.31 | 711.1
0.64 | 0.020462 | 125.16 | 554.7 | 714.2
0.65 | 0.021126 | 126.29 | 556.96 | 716.8
0.66 | 0.02184 | 127.46 | 559.2 | 719.8
0.67 | 0.022613 | 128.77 | 561.36 | 722.1
0.68 | 0.023441 | 129.98 | 563.43 | 724.9
0.69 | 0.024246 | 131.24 | 565.46 | 726.7
0.7 | 0.025105 | 132.28 | 567.39 | 728.7
0.71 | 0.025971 | 133.6 | 569.25 | 730.3
0.72 | 0.026789 | 134.82 | 571.2 | 732.3
0.73 | 0.027731 | 135.97 | 572.7 | 733.9
0.74 | 0.028697 | 137.24 | 574.3 | 735.5
0.75 | 0.029698 | 138.39 | 575.8 | 736.7
0.76 | 0.030632 | 139.67 | 577.3 | 738.1
0.77 | 0.031633 | 140.9 | 579 | 739.5
0.78 | 0.032618 | 142.16 | 580.5 | 740.3
0.79 | 0.03358 | 143.35 | 581.8 | 741.2
0.8 | 0.034722 | 144.6 | 583.2 | 741.9
0.81 | 0.035832 | 145.85 | 584.6 | 743.1
0.82 | 0.036934 | 147.15 | 585.8 | 744.1
0.83 | 0.038038 | 148.48 | 587.3 | 744.7
0.84 | 0.039154 | 149.62 | 588.2 | 745.1
0.85 | 0.040319 | 151.02 | 589.8 | 745.9
0.86 | 0.041635 | 152.34 | 590.8 | 746.6
0.87 | 0.04281 | 153.6 | 591.8 | 747.1
0.88 | 0.043956 | 154.97 | 593 | 747.5
0.89 | 0.045248 | 156.27 | 594 | 747.9
0.9 | 0.046367 | 157.65 | 595.4 | 748.4
0.91 | 0.048058 | 159 | 596.2 | 749.1
0.92 | 0.04918 | 160.36 | 597.3 | 749.5
0.93 | 0.050642 | 161.72 | 598.6 | 750
0.94 | 0.052015 | 163.09 | 599.4 | 750.3
0.95 | 0.053185 | 164.37 | 600.6 | 750.5
0.96 | 0.054701 | 165.8 | 601.4 | 750.8
0.97 | 0.05613 | 167.18 | 602.6 | 751.2
0.98 | 0.05744 | 168.44 | 603.8 | 751.5
0.99 | 0.05906 | 169.86 | 604.6 | 751.6
1 | 0.06064 | 171.24 | 605.8 | 752.1