## I-V Characteristic (mA-mm)
VDS (V) | VGS = -0.300 V | VGS = 0.100 V | VGS = 0.500 V | VGS = 0.900 V
0 | 3.8141e-05 | -0.5354 | -1.0797 | -5.991
0.01 | 0.0008913 | 7.87 | 15.564 | 12.111
0.02 | 0.0015173 | 15.486 | 31.895 | 29.619
0.03 | 0.0019822 | 22.646 | 48.045 | 47.162
0.04 | 0.0023447 | 29.283 | 64.4 | 64.8
0.05 | 0.0026258 | 35.302 | 80.31 | 82.24
0.06 | 0.0028538 | 40.687 | 96.17 | 99.67
0.07 | 0.0030463 | 45.573 | 112.26 | 116.89
0.08 | 0.0032157 | 49.887 | 127.85 | 134.17
0.09 | 0.0033804 | 53.72 | 143.16 | 151.08
0.1 | 0.0035165 | 57 | 158.37 | 167.9
0.11 | 0.0036587 | 60.03 | 173.65 | 184.73
0.12 | 0.0037835 | 62.69 | 188.41 | 201.14
0.13 | 0.0039206 | 64.98 | 202.81 | 217.83
0.14 | 0.0040438 | 67.04 | 217.07 | 233.62
0.15 | 0.0041623 | 68.9 | 231.36 | 249.81
0.16 | 0.0043041 | 70.46 | 244.79 | 265.65
0.17 | 0.0044469 | 71.98 | 258.45 | 281.4
0.18 | 0.0045841 | 73.24 | 271.47 | 296.75
0.19 | 0.0047327 | 74.53 | 284.28 | 312.02
0.2 | 0.0048859 | 75.66 | 296.76 | 327.15
0.21 | 0.0050413 | 76.76 | 308.98 | 341.81
0.22 | 0.0051904 | 77.73 | 320.77 | 356.46
0.23 | 0.0053498 | 78.86 | 332.15 | 370.92
0.24 | 0.0055186 | 79.95 | 343.2 | 384.92
0.25 | 0.0056732 | 81 | 353.96 | 398.56
0.26 | 0.005725 | 82.19 | 364.19 | 412.05
0.27 | 0.005919 | 83.36 | 374.15 | 425.75
0.28 | 0.006132 | 84.6 | 383.77 | 438.45
0.29 | 0.006299 | 85.78 | 392.96 | 451.17
0.3 | 0.006514 | 87.03 | 401.67 | 463.75
0.31 | 0.006717 | 88.3 | 410.36 | 475.89
0.32 | 0.00694 | 89.29 | 418.46 | 487.79
0.33 | 0.007129 | 90.44 | 426.26 | 499.52
0.34 | 0.007331 | 91.64 | 433.72 | 510.81
0.35 | 0.007546 | 92.72 | 440.8 | 521.75
0.36 | 0.007779 | 93.8 | 447.74 | 532.57
0.37 | 0.008021 | 94.83 | 454.21 | 542.88
0.38 | 0.008266 | 95.93 | 460.3 | 553.09
0.39 | 0.008518 | 96.95 | 466.13 | 562.69
0.4 | 0.008755 | 98.07 | 471.82 | 572
0.41 | 0.009045 | 99.04 | 477.19 | 581.2
0.42 | 0.009319 | 100.22 | 482.24 | 590.1
0.43 | 0.009633 | 101.18 | 487.06 | 598.8
0.44 | 0.009914 | 102.28 | 491.73 | 607.1
0.45 | 0.010232 | 103.34 | 496.17 | 614.8
0.46 | 0.010526 | 104.24 | 500.35 | 622.5
0.47 | 0.010858 | 105.41 | 504.44 | 629.4
0.48 | 0.011268 | 106.51 | 508.41 | 636.6
0.49 | 0.011648 | 107.57 | 512.22 | 643.7
0.5 | 0.012018 | 108.72 | 515.76 | 650
0.51 | 0.012394 | 109.73 | 519.26 | 656.4
0.52 | 0.012831 | 110.88 | 522.71 | 662.1
0.53 | 0.013311 | 112.01 | 526.06 | 668.1
0.54 | 0.013834 | 113.17 | 529.19 | 673.4
0.55 | 0.014311 | 114.18 | 532.28 | 678.6
0.56 | 0.01487 | 115.47 | 535.35 | 683.2
0.57 | 0.015404 | 116.62 | 538.32 | 688.2
0.58 | 0.015948 | 117.71 | 541.11 | 692.4
0.59 | 0.016542 | 118.87 | 543.83 | 696.5
0.6 | 0.017168 | 119.95 | 546.58 | 700.4
0.61 | 0.017812 | 121.24 | 549.24 | 704.4
0.62 | 0.01844 | 122.39 | 551.76 | 707.7
0.63 | 0.019114 | 123.59 | 554.25 | 711
0.64 | 0.019773 | 124.9 | 556.52 | 714
0.65 | 0.020601 | 126.01 | 558.84 | 716.9
0.66 | 0.021295 | 127.29 | 561.08 | 719.4
0.67 | 0.022063 | 128.42 | 563.23 | 722
0.68 | 0.02283 | 129.69 | 565.34 | 724.2
0.69 | 0.023513 | 130.85 | 567.28 | 725.9
0.7 | 0.024343 | 132.08 | 569.24 | 728.1
0.71 | 0.025222 | 133.28 | 570.7 | 729.9
0.72 | 0.026081 | 134.49 | 572.7 | 731.4
0.73 | 0.02693 | 135.79 | 574.3 | 732.7
0.74 | 0.027892 | 136.87 | 575.9 | 734.5
0.75 | 0.028736 | 138.11 | 577.8 | 735.5
0.76 | 0.029706 | 139.41 | 579.2 | 736.7
0.77 | 0.030657 | 140.64 | 580.8 | 738.1
0.78 | 0.031644 | 141.98 | 582.1 | 738.8
0.79 | 0.032547 | 143.08 | 583.4 | 739.9
0.8 | 0.033553 | 144.42 | 585 | 740.7
0.81 | 0.034687 | 145.62 | 586.2 | 741.5
0.82 | 0.035776 | 146.93 | 587.6 | 742.5
0.83 | 0.036892 | 148.29 | 588.8 | 743.1
0.84 | 0.037884 | 149.49 | 590.1 | 743.7
0.85 | 0.039097 | 150.79 | 591 | 744.3
0.86 | 0.040237 | 152.18 | 592.4 | 744.9
0.87 | 0.0414 | 153.45 | 593.6 | 745.5
0.88 | 0.042594 | 154.68 | 594.3 | 745.9
0.89 | 0.043884 | 156.07 | 595.6 | 746.3
0.9 | 0.044991 | 157.38 | 597 | 746.9
0.91 | 0.04624 | 158.77 | 597.8 | 747.1
0.92 | 0.047673 | 160.18 | 599 | 747.5
0.93 | 0.048984 | 161.33 | 599.9 | 747.9
0.94 | 0.050334 | 162.79 | 601 | 748.5
0.95 | 0.051625 | 164.17 | 602.2 | 748.4
0.96 | 0.053004 | 165.57 | 603.1 | 748.9
0.97 | 0.054313 | 167.02 | 604.2 | 749.3
0.98 | 0.055801 | 168.24 | 605.3 | 749.5
0.99 | 0.05732 | 169.72 | 606.2 | 750
1 | 0.0588 | 171.03 | 607.1 | 750.1