## I-V Characteristic (mA-mm)
VDS (V) | VGS = -0.300 V | VGS = 0.100 V | VGS = 0.500 V | VGS = 0.900 V
0 | 3.8935e-05 | -0.5178 | -0.8939 | -6.01
0.01 | 0.0008673 | 7.763 | 15.48 | 11.771
0.02 | 0.0014722 | 15.329 | 31.617 | 29.217
0.03 | 0.0019322 | 22.466 | 47.611 | 46.743
0.04 | 0.0022825 | 29.028 | 63.76 | 64.11
0.05 | 0.0025487 | 34.931 | 79.85 | 81.39
0.06 | 0.0027822 | 40.255 | 95.99 | 99.19
0.07 | 0.0029589 | 45.151 | 111.38 | 116
0.08 | 0.0031297 | 49.401 | 126.63 | 132.8
0.09 | 0.0032759 | 53.134 | 142.34 | 150.01
0.1 | 0.0034042 | 56.509 | 157.35 | 166.78
0.11 | 0.0035478 | 59.22 | 172.33 | 183.48
0.12 | 0.0036781 | 61.89 | 187.01 | 199.88
0.13 | 0.0038079 | 64.21 | 201.66 | 216.3
0.14 | 0.0039326 | 66.22 | 215.72 | 232.14
0.15 | 0.0040629 | 68.04 | 229.43 | 247.97
0.16 | 0.0041991 | 69.7 | 243.37 | 264.22
0.17 | 0.0043234 | 71.08 | 256.82 | 279.75
0.18 | 0.0044737 | 72.45 | 269.54 | 294.63
0.19 | 0.0046157 | 73.66 | 282.37 | 310.04
0.2 | 0.0047477 | 74.82 | 295.23 | 325.41
0.21 | 0.0048963 | 75.84 | 307.1 | 339.75
0.22 | 0.0050545 | 76.9 | 318.53 | 354.14
0.23 | 0.005217 | 77.96 | 330.2 | 368.79
0.24 | 0.0053623 | 78.99 | 341.32 | 382.91
0.25 | 0.0055267 | 80.09 | 351.8 | 396.45
0.26 | 0.0056918 | 81.23 | 362.01 | 409.95
0.27 | 0.005735 | 82.38 | 372.14 | 423.5
0.28 | 0.005938 | 83.64 | 381.62 | 436.21
0.29 | 0.006122 | 84.78 | 390.42 | 448.77
0.3 | 0.006323 | 86.03 | 399.54 | 461.76
0.31 | 0.006492 | 87.09 | 408.11 | 473.66
0.32 | 0.006718 | 88.25 | 415.98 | 485.43
0.33 | 0.006917 | 89.46 | 423.75 | 497.34
0.34 | 0.007142 | 90.54 | 431.36 | 508.85
0.35 | 0.007337 | 91.62 | 438.46 | 519.63
0.36 | 0.007557 | 92.64 | 445.08 | 530.28
0.37 | 0.007784 | 93.74 | 451.46 | 540.91
0.38 | 0.008011 | 94.8 | 457.8 | 551.14
0.39 | 0.008241 | 95.87 | 463.61 | 560.89
0.4 | 0.00849 | 96.83 | 469.14 | 569.9
0.41 | 0.008767 | 97.91 | 474.35 | 579.3
0.42 | 0.009014 | 98.95 | 479.49 | 588.4
0.43 | 0.00931 | 100.04 | 484.39 | 597
0.44 | 0.00958 | 101.1 | 488.94 | 605.4
0.45 | 0.009887 | 102.04 | 493.28 | 613.2
0.46 | 0.010176 | 103.11 | 497.54 | 621.1
0.47 | 0.010516 | 104.18 | 501.63 | 628.4
0.48 | 0.010842 | 105.22 | 505.47 | 635.3
0.49 | 0.011208 | 106.33 | 509.15 | 642.1
0.5 | 0.011584 | 107.41 | 512.83 | 648.9
0.51 | 0.012024 | 108.47 | 516.34 | 655.3
0.52 | 0.012478 | 109.55 | 519.76 | 661.4
0.53 | 0.012866 | 110.68 | 522.95 | 666.9
0.54 | 0.013345 | 111.74 | 526.16 | 672.5
0.55 | 0.013836 | 112.89 | 529.35 | 677.8
0.56 | 0.014399 | 113.97 | 532.33 | 683
0.57 | 0.014904 | 115.04 | 535.25 | 687.5
0.58 | 0.015422 | 116.27 | 538.02 | 692
0.59 | 0.015982 | 117.27 | 540.88 | 696.4
0.6 | 0.016546 | 118.63 | 543.55 | 700.4
0.61 | 0.017221 | 119.78 | 546.11 | 703.7
0.62 | 0.017819 | 120.88 | 548.67 | 707.5
0.63 | 0.018432 | 122.18 | 551.1 | 710.8
0.64 | 0.019103 | 123.23 | 553.53 | 714.1
0.65 | 0.019797 | 124.48 | 555.81 | 716.9
0.66 | 0.020538 | 125.67 | 558.05 | 719.6
0.67 | 0.021283 | 126.85 | 560.12 | 722
0.68 | 0.022012 | 128.03 | 562.31 | 724.5
0.69 | 0.022696 | 129.26 | 564.24 | 726.5
0.7 | 0.023556 | 130.46 | 566.15 | 728.3
0.71 | 0.02431 | 131.62 | 568.05 | 730.3
0.72 | 0.02518 | 132.82 | 569.76 | 731.9
0.73 | 0.02609 | 133.92 | 571.5 | 733.5
0.74 | 0.026887 | 135.26 | 572.8 | 735.1
0.75 | 0.027726 | 136.43 | 574.8 | 736.5
0.76 | 0.028667 | 137.71 | 575.9 | 737.9
0.77 | 0.029514 | 138.95 | 577.8 | 738.9
0.78 | 0.030478 | 140.03 | 579.1 | 739.9
0.79 | 0.031466 | 141.38 | 580.5 | 740.7
0.8 | 0.032412 | 142.64 | 582.1 | 741.8
0.81 | 0.033415 | 143.9 | 583.4 | 742.5
0.82 | 0.034388 | 145.18 | 584.6 | 743.2
0.83 | 0.035543 | 146.27 | 586 | 744.1
0.84 | 0.036589 | 147.65 | 586.9 | 744.7
0.85 | 0.037626 | 148.98 | 588.2 | 745.7
0.86 | 0.038683 | 150.33 | 589.4 | 746.1
0.87 | 0.039892 | 151.51 | 590.8 | 746.6
0.88 | 0.041117 | 152.84 | 591.7 | 747.3
0.89 | 0.04215 | 154.25 | 592.8 | 747.7
0.9 | 0.043525 | 155.56 | 594 | 747.9
0.91 | 0.044719 | 156.99 | 595 | 748.5
0.92 | 0.04599 | 158.15 | 596.2 | 748.9
0.93 | 0.047059 | 159.56 | 597 | 749.3
0.94 | 0.048538 | 160.96 | 598.1 | 749.7
0.95 | 0.049729 | 162.29 | 599.4 | 750
0.96 | 0.051068 | 163.73 | 600.5 | 750.3
0.97 | 0.052434 | 164.99 | 601.3 | 750.8
0.98 | 0.053912 | 166.38 | 602.2 | 750.9
0.99 | 0.055243 | 167.82 | 603.7 | 751.2
1 | 0.05651 | 169.15 | 604.4 | 751.6