## I-V Characteristic (mA-mm)
VDS (V) | VGS = -0.300 V | VGS = 0.100 V | VGS = 0.500 V | VGS = 0.900 V
0 | 3.7339e-05 | -0.46201 | -0.9201 | -5.947
0.01 | 0.0008634 | 7.749 | 15.398 | 11.815
0.02 | 0.0014554 | 15.337 | 31.667 | 29.262
0.03 | 0.0019014 | 22.392 | 47.918 | 47.13
0.04 | 0.0022556 | 29.005 | 64.09 | 64.47
0.05 | 0.0025188 | 34.903 | 79.99 | 82.12
0.06 | 0.0027426 | 40.211 | 95.87 | 99.32
0.07 | 0.0029309 | 44.978 | 111.62 | 116.39
0.08 | 0.0030862 | 49.261 | 127.17 | 133.45
0.09 | 0.0032391 | 53.044 | 142.44 | 150.28
0.1 | 0.0033735 | 56.351 | 157.65 | 167.31
0.11 | 0.0035033 | 59.08 | 172.73 | 183.8
0.12 | 0.0036332 | 61.75 | 187.5 | 200.4
0.13 | 0.0037687 | 64.03 | 201.74 | 216.75
0.14 | 0.0039038 | 66.04 | 215.98 | 232.62
0.15 | 0.0040281 | 67.93 | 230.32 | 248.84
0.16 | 0.0041528 | 69.46 | 243.8 | 264.61
0.17 | 0.00428 | 70.92 | 256.98 | 280.02
0.18 | 0.0044075 | 72.22 | 270.16 | 295.27
0.19 | 0.0045606 | 73.43 | 282.93 | 310.84
0.2 | 0.0046951 | 74.53 | 295.35 | 325.67
0.21 | 0.0048435 | 75.64 | 307.28 | 340.19
0.22 | 0.0049854 | 76.68 | 319.12 | 354.62
0.23 | 0.0051427 | 77.73 | 330.53 | 369.01
0.24 | 0.0052954 | 78.77 | 341.42 | 383.13
0.25 | 0.0054499 | 79.79 | 352.1 | 396.63
0.26 | 0.0056188 | 81.05 | 362.37 | 410.14
0.27 | 0.005667 | 82.22 | 372.15 | 423.45
0.28 | 0.005864 | 83.42 | 381.63 | 436.12
0.29 | 0.006049 | 84.73 | 390.89 | 449.02
0.3 | 0.006248 | 85.77 | 399.51 | 461.33
0.31 | 0.006435 | 87.05 | 407.98 | 473.38
0.32 | 0.006628 | 88.12 | 416.04 | 485.07
0.33 | 0.006832 | 89.31 | 423.82 | 496.92
0.34 | 0.007056 | 90.36 | 431.19 | 508.08
0.35 | 0.007269 | 91.4 | 438.12 | 518.92
0.36 | 0.007456 | 92.52 | 444.97 | 529.51
0.37 | 0.007699 | 93.57 | 451.35 | 539.91
0.38 | 0.007933 | 94.66 | 457.39 | 550.05
0.39 | 0.008175 | 95.59 | 463.14 | 559.59
0.4 | 0.008401 | 96.63 | 468.82 | 568.96
0.41 | 0.008657 | 97.79 | 474 | 577.8
0.42 | 0.00891 | 98.79 | 479.04 | 586.6
0.43 | 0.009188 | 99.96 | 483.77 | 595
0.44 | 0.009448 | 100.78 | 488.36 | 603.5
0.45 | 0.009751 | 101.9 | 492.78 | 611
0.46 | 0.010066 | 102.98 | 496.99 | 618.6
0.47 | 0.010362 | 104.07 | 500.93 | 625.9
0.48 | 0.01072 | 105.11 | 504.83 | 632.9
0.49 | 0.011084 | 106.11 | 508.64 | 639.3
0.5 | 0.011522 | 107.22 | 512.25 | 645.7
0.51 | 0.011885 | 108.29 | 515.71 | 652.1
0.52 | 0.012284 | 109.44 | 519.17 | 657.8
0.53 | 0.012736 | 110.46 | 522.39 | 663.5
0.54 | 0.013128 | 111.52 | 525.66 | 668.6
0.55 | 0.013628 | 112.64 | 528.67 | 674.1
0.56 | 0.014147 | 113.81 | 531.74 | 678.7
0.57 | 0.01466 | 114.96 | 534.64 | 683.2
0.58 | 0.015151 | 116.03 | 537.52 | 687.6
0.59 | 0.015756 | 117.23 | 540.26 | 691.6
0.6 | 0.0163 | 118.39 | 542.97 | 695.6
0.61 | 0.016923 | 119.52 | 545.58 | 699.3
0.62 | 0.017555 | 120.78 | 548.06 | 702.6
0.63 | 0.018239 | 121.79 | 550.52 | 705.9
0.64 | 0.018831 | 123.11 | 552.97 | 708.9
0.65 | 0.019478 | 124.26 | 555.22 | 711.4
0.66 | 0.020218 | 125.42 | 557.55 | 714.1
0.67 | 0.020926 | 126.65 | 559.58 | 716.2
0.68 | 0.021679 | 127.81 | 561.69 | 718.7
0.69 | 0.022349 | 129.05 | 563.68 | 720.5
0.7 | 0.023164 | 130.23 | 565.59 | 722.1
0.71 | 0.023887 | 131.42 | 567.49 | 724.2
0.72 | 0.024706 | 132.56 | 569.2 | 725.8
0.73 | 0.025539 | 133.74 | 570.8 | 727.1
0.74 | 0.026409 | 134.96 | 572.3 | 728.7
0.75 | 0.027197 | 136.25 | 573.9 | 729.9
0.76 | 0.028028 | 137.49 | 575.4 | 731.3
0.77 | 0.028959 | 138.52 | 577 | 731.9
0.78 | 0.029895 | 139.88 | 578.3 | 733.1
0.79 | 0.030947 | 141.18 | 579.8 | 733.9
0.8 | 0.03181 | 142.34 | 581.6 | 735.1
0.81 | 0.032765 | 143.73 | 582.3 | 735.5
0.82 | 0.033866 | 144.87 | 584 | 736.3
0.83 | 0.034764 | 146.15 | 585 | 737
0.84 | 0.035814 | 147.47 | 586.4 | 737.7
0.85 | 0.037007 | 148.66 | 587.6 | 738.3
0.86 | 0.038004 | 149.99 | 588.6 | 738.7
0.87 | 0.039026 | 151.32 | 589.8 | 739.5
0.88 | 0.04018 | 152.6 | 591 | 739.7
0.89 | 0.04135 | 153.94 | 591.8 | 740.2
0.9 | 0.042605 | 155.22 | 593.2 | 740.9
0.91 | 0.043689 | 156.47 | 594.1 | 741.1
0.92 | 0.044799 | 157.89 | 595.2 | 741.5
0.93 | 0.046043 | 159.23 | 596.2 | 741.8
0.94 | 0.047261 | 160.59 | 597.4 | 742
0.95 | 0.0485 | 161.98 | 598.2 | 742.7
0.96 | 0.049913 | 163.18 | 599.4 | 742.7
0.97 | 0.051313 | 164.65 | 600.2 | 743.1
0.98 | 0.052346 | 166.01 | 601.4 | 743.5
0.99 | 0.053726 | 167.4 | 602.2 | 743.7
1 | 0.055201 | 168.75 | 603.5 | 744.3