## I-V Characteristic (mA-mm)
VDS (V) | VGS = -0.300 V | VGS = 0.100 V | VGS = 0.500 V | VGS = 0.900 V
0 | 1.984e-05 | -0.5051 | -0.8854 | -5.663
0.01 | 0.000873 | 7.596 | 15.011 | 11.267
0.02 | 0.0014884 | 15.021 | 30.729 | 28.313
0.03 | 0.0019517 | 21.999 | 46.201 | 45.312
0.04 | 0.0023147 | 28.438 | 62.24 | 62.27
0.05 | 0.0025968 | 34.191 | 77.39 | 79.34
0.06 | 0.002824 | 39.39 | 92.79 | 95.69
0.07 | 0.0030251 | 44.173 | 108.38 | 112.46
0.08 | 0.0031858 | 48.279 | 123.36 | 129.1
0.09 | 0.0033415 | 51.96 | 137.87 | 145.38
0.1 | 0.0034835 | 55.272 | 152.62 | 161.36
0.11 | 0.0036201 | 57.93 | 167.79 | 178.07
0.12 | 0.0037636 | 60.47 | 181.62 | 194.2
0.13 | 0.0038836 | 62.75 | 195.59 | 209.67
0.14 | 0.0040224 | 64.76 | 209.81 | 225.14
0.15 | 0.0041492 | 66.46 | 223.45 | 241.01
0.16 | 0.0042951 | 68.18 | 236.52 | 256.55
0.17 | 0.004433 | 69.55 | 249.68 | 271.32
0.18 | 0.0045587 | 70.85 | 262.63 | 286.38
0.19 | 0.0047243 | 72.04 | 274.9 | 301.52
0.2 | 0.0048639 | 73.17 | 287.1 | 315.64
0.21 | 0.0050226 | 74.17 | 299.2 | 330.15
0.22 | 0.0051639 | 75.24 | 310.7 | 344.51
0.23 | 0.0053332 | 76.22 | 321.65 | 358.33
0.24 | 0.0054997 | 77.32 | 332.53 | 371.85
0.25 | 0.005654 | 78.37 | 343.36 | 385.62
0.26 | 0.005718 | 79.4 | 353.09 | 399.02
0.27 | 0.005922 | 80.59 | 362.84 | 411.83
0.28 | 0.006109 | 81.76 | 372.47 | 424.61
0.29 | 0.006298 | 82.98 | 381.34 | 437.34
0.3 | 0.006499 | 84.11 | 389.93 | 449.52
0.31 | 0.006707 | 85.25 | 398.49 | 461.4
0.32 | 0.006919 | 86.41 | 406.55 | 473.21
0.33 | 0.007133 | 87.5 | 414.09 | 484.98
0.34 | 0.007337 | 88.62 | 421.37 | 495.86
0.35 | 0.007558 | 89.73 | 428.43 | 506.79
0.36 | 0.007751 | 90.7 | 435.25 | 517.55
0.37 | 0.008005 | 91.76 | 441.57 | 528.05
0.38 | 0.008237 | 92.89 | 447.43 | 537.99
0.39 | 0.008488 | 93.84 | 453.16 | 547.54
0.4 | 0.00874 | 94.81 | 458.81 | 557.24
0.41 | 0.009019 | 95.84 | 464.07 | 566.62
0.42 | 0.009278 | 96.87 | 468.9 | 575
0.43 | 0.009553 | 97.92 | 473.62 | 584
0.44 | 0.009845 | 98.95 | 478.19 | 592.4
0.45 | 0.010185 | 99.83 | 482.58 | 600.2
0.46 | 0.010525 | 100.94 | 486.57 | 607.8
0.47 | 0.010795 | 102 | 490.51 | 615.4
0.48 | 0.01117 | 102.99 | 494.41 | 623
0.49 | 0.011529 | 104.14 | 498.16 | 629.7
0.5 | 0.011917 | 105.08 | 501.61 | 636.1
0.51 | 0.012312 | 106.14 | 505.07 | 642.5
0.52 | 0.012758 | 107.27 | 508.45 | 648.9
0.53 | 0.013215 | 108.29 | 511.68 | 654.9
0.54 | 0.013692 | 109.3 | 514.83 | 660.5
0.55 | 0.014165 | 110.41 | 517.79 | 665.8
0.56 | 0.014727 | 111.54 | 520.84 | 670.9
0.57 | 0.015245 | 112.64 | 523.78 | 676
0.58 | 0.015801 | 113.76 | 526.52 | 680.4
0.59 | 0.016428 | 114.81 | 529.21 | 685
0.6 | 0.017037 | 115.95 | 531.98 | 689.4
0.61 | 0.017674 | 117.21 | 534.54 | 693.2
0.62 | 0.018279 | 118.26 | 537.09 | 696.8
0.63 | 0.018877 | 119.49 | 539.49 | 700.2
0.64 | 0.019629 | 120.6 | 541.9 | 703.6
0.65 | 0.020307 | 121.9 | 544.19 | 706.8
0.66 | 0.02108 | 122.96 | 546.48 | 709.6
0.67 | 0.021765 | 124.15 | 548.58 | 712.5
0.68 | 0.022485 | 125.26 | 550.65 | 715.1
0.69 | 0.023263 | 126.43 | 552.69 | 717.2
0.7 | 0.024043 | 127.66 | 554.65 | 719.4
0.71 | 0.024882 | 128.81 | 556.53 | 721.6
0.72 | 0.025753 | 130.03 | 558.3 | 723.6
0.73 | 0.02661 | 131.1 | 560.07 | 725.3
0.74 | 0.027495 | 132.29 | 561.77 | 726.7
0.75 | 0.028394 | 133.54 | 563.42 | 728.5
0.76 | 0.029129 | 134.68 | 565.07 | 729.9
0.77 | 0.03022 | 136.01 | 566.48 | 731.1
0.78 | 0.031176 | 137.05 | 568 | 732.3
0.79 | 0.032177 | 138.35 | 569.45 | 733.5
0.8 | 0.033005 | 139.57 | 570.7 | 734.7
0.81 | 0.034075 | 140.74 | 572 | 735.7
0.82 | 0.035174 | 142.12 | 573.4 | 736.7
0.83 | 0.036227 | 143.26 | 574.6 | 737.7
0.84 | 0.03727 | 144.58 | 575.7 | 738.3
0.85 | 0.038543 | 145.83 | 577 | 738.8
0.86 | 0.039589 | 147.13 | 578.2 | 739.9
0.87 | 0.040547 | 148.35 | 579.1 | 740.5
0.88 | 0.041856 | 149.65 | 580.5 | 741.1
0.89 | 0.042945 | 151 | 581.6 | 741.7
0.9 | 0.044214 | 152.26 | 582.8 | 742.1
0.91 | 0.04533 | 153.61 | 583.8 | 742.7
0.92 | 0.046608 | 154.87 | 584.8 | 743.4
0.93 | 0.047906 | 156.23 | 586 | 743.9
0.94 | 0.049135 | 157.59 | 587 | 744.2
0.95 | 0.050586 | 158.92 | 588.1 | 744.7
0.96 | 0.051833 | 160.32 | 589.2 | 745.1
0.97 | 0.053164 | 161.64 | 590.4 | 745.7
0.98 | 0.054376 | 163.04 | 591 | 745.9
0.99 | 0.055765 | 164.34 | 592.4 | 746.3
1 | 0.05709 | 165.73 | 593.3 | 746.6