## I-V Characteristic (mA-mm)
VDS (V) | VGS = -0.300 V | VGS = 0.100 V | VGS = 0.500 V | VGS = 0.900 V
0 | 3.8249e-05 | -0.43496 | -0.9666 | -5.846
0.01 | 0.0008693 | 7.602 | 15.204 | 11.635
0.02 | 0.0014819 | 15.157 | 31.408 | 29.15
0.03 | 0.0019478 | 22.233 | 47.359 | 46.471
0.04 | 0.0022986 | 28.649 | 63.25 | 63.75
0.05 | 0.0025782 | 34.459 | 79.26 | 81.15
0.06 | 0.0028122 | 39.741 | 94.76 | 97.92
0.07 | 0.0030021 | 44.516 | 110.27 | 115.01
0.08 | 0.0031811 | 48.678 | 125.71 | 131.97
0.09 | 0.0033331 | 52.394 | 141.1 | 148.7
0.1 | 0.0034837 | 55.682 | 155.84 | 165.07
0.11 | 0.0036161 | 58.33 | 170.74 | 181.78
0.12 | 0.0037495 | 60.97 | 185.49 | 198.08
0.13 | 0.0038777 | 63.28 | 199.57 | 214.12
0.14 | 0.0040012 | 65.26 | 213.78 | 230.29
0.15 | 0.0041474 | 67.04 | 227.69 | 246.14
0.16 | 0.0042865 | 68.71 | 241.16 | 261.53
0.17 | 0.0044238 | 70.09 | 254.34 | 276.83
0.18 | 0.0045751 | 71.39 | 267.22 | 292.09
0.19 | 0.0047243 | 72.65 | 280.24 | 307.39
0.2 | 0.0048746 | 73.78 | 292.36 | 321.93
0.21 | 0.0050185 | 74.86 | 304.25 | 336.57
0.22 | 0.0051822 | 75.94 | 316.04 | 350.95
0.23 | 0.0053346 | 76.98 | 327.4 | 365.19
0.24 | 0.0054912 | 78.04 | 338.17 | 378.94
0.25 | 0.0056741 | 79.15 | 348.74 | 392.66
0.26 | 0.005725 | 80.31 | 358.99 | 405.91
0.27 | 0.005921 | 81.47 | 368.81 | 419.06
0.28 | 0.006116 | 82.78 | 378.21 | 432.13
0.29 | 0.006326 | 83.84 | 387.35 | 444.66
0.3 | 0.006518 | 85.11 | 396 | 456.86
0.31 | 0.006755 | 86.27 | 404.37 | 468.95
0.32 | 0.00693 | 87.41 | 412.32 | 480.7
0.33 | 0.007144 | 88.58 | 420.16 | 492.47
0.34 | 0.007385 | 89.59 | 427.46 | 503.42
0.35 | 0.007586 | 90.8 | 434.43 | 514.3
0.36 | 0.007802 | 91.92 | 441.11 | 525.08
0.37 | 0.008044 | 92.91 | 447.54 | 535.41
0.38 | 0.008295 | 94 | 453.61 | 545.43
0.39 | 0.008524 | 95.03 | 459.35 | 554.97
0.4 | 0.008811 | 96.09 | 464.79 | 564.54
0.41 | 0.009061 | 97.13 | 470.09 | 573.6
0.42 | 0.009354 | 98.2 | 475.09 | 582.2
0.43 | 0.009636 | 99.16 | 479.79 | 590.8
0.44 | 0.009938 | 100.28 | 484.32 | 599.2
0.45 | 0.010256 | 101.34 | 488.73 | 607
0.46 | 0.010563 | 102.38 | 492.93 | 614.7
0.47 | 0.010874 | 103.47 | 496.81 | 621.8
0.48 | 0.011266 | 104.46 | 500.7 | 629.1
0.49 | 0.011624 | 105.57 | 504.44 | 635.9
0.5 | 0.012008 | 106.63 | 508.02 | 642.1
0.51 | 0.012431 | 107.69 | 511.47 | 648.3
0.52 | 0.012876 | 108.75 | 514.84 | 654.5
0.53 | 0.013345 | 109.77 | 518.14 | 660.2
0.54 | 0.013847 | 110.98 | 521.31 | 665.8
0.55 | 0.01435 | 112.08 | 524.42 | 670.7
0.56 | 0.014883 | 113.24 | 527.39 | 675.8
0.57 | 0.015412 | 114.31 | 530.29 | 680.4
0.58 | 0.015967 | 115.43 | 533.12 | 685.2
0.59 | 0.016546 | 116.61 | 535.89 | 689.4
0.6 | 0.017192 | 117.83 | 538.6 | 693.2
0.61 | 0.017778 | 118.96 | 541.11 | 697
0.62 | 0.018456 | 120.02 | 543.72 | 700.4
0.63 | 0.019152 | 121.22 | 546.18 | 704.1
0.64 | 0.019806 | 122.48 | 548.57 | 707
0.65 | 0.020481 | 123.62 | 550.93 | 709.8
0.66 | 0.021194 | 124.9 | 553.06 | 712.5
0.67 | 0.02201 | 125.97 | 555.29 | 715.3
0.68 | 0.022646 | 127.24 | 557.39 | 717.6
0.69 | 0.023529 | 128.42 | 559.36 | 719.6
0.7 | 0.02432 | 129.61 | 561.31 | 721.6
0.71 | 0.025162 | 130.78 | 563.09 | 723.4
0.72 | 0.025962 | 131.96 | 564.98 | 725.3
0.73 | 0.026827 | 133.18 | 566.7 | 726.9
0.74 | 0.02769 | 134.45 | 568.43 | 728.3
0.75 | 0.028605 | 135.61 | 569.93 | 729.7
0.76 | 0.029514 | 136.72 | 571.4 | 731.1
0.77 | 0.030441 | 138.02 | 572.8 | 732.2
0.78 | 0.031463 | 139.32 | 574.3 | 733.3
0.79 | 0.032315 | 140.51 | 575.7 | 734.5
0.8 | 0.033446 | 141.87 | 577 | 735.4
0.81 | 0.034489 | 143.02 | 578.6 | 736.3
0.82 | 0.035582 | 144.31 | 579.8 | 737.1
0.83 | 0.036562 | 145.58 | 581.2 | 737.9
0.84 | 0.037669 | 146.81 | 582.2 | 738.5
0.85 | 0.03881 | 148.19 | 583.4 | 739.1
0.86 | 0.039814 | 149.41 | 584.8 | 739.9
0.87 | 0.041022 | 150.74 | 586 | 740.5
0.88 | 0.042162 | 152.1 | 587.2 | 740.9
0.89 | 0.043382 | 153.42 | 588 | 741.5
0.9 | 0.044427 | 154.61 | 589.2 | 741.9
0.91 | 0.045769 | 156.04 | 590.4 | 742.7
0.92 | 0.046989 | 157.41 | 591.4 | 742.9
0.93 | 0.048312 | 158.74 | 592.4 | 743.2
0.94 | 0.049557 | 160.17 | 593.4 | 743.9
0.95 | 0.051056 | 161.44 | 594.3 | 744.3
0.96 | 0.05214 | 162.86 | 595.6 | 744.3
0.97 | 0.053625 | 164.23 | 596.4 | 744.8
0.98 | 0.055073 | 165.61 | 597.6 | 745.1
0.99 | 0.056426 | 167.01 | 598.8 | 745.7
1 | 0.05744 | 168.3 | 599.8 | 745.7