## I-V Characteristic (mA-mm)
VDS (V) | VGS = -0.300 V | VGS = 0.100 V | VGS = 0.500 V | VGS = 0.900 V
0 | 3.5378e-05 | -0.49173 | -0.9042 | -5.505
0.01 | 0.0008725 | 7.82 | 15.654 | 12.203
0.02 | 0.0014851 | 15.52 | 32.107 | 30.005
0.03 | 0.0019447 | 22.606 | 48.508 | 47.699
0.04 | 0.0023025 | 29.14 | 65.03 | 65.7
0.05 | 0.0025762 | 35.098 | 81.03 | 83.19
0.06 | 0.0028072 | 40.566 | 96.79 | 100.22
0.07 | 0.0029971 | 45.35 | 113.25 | 118.17
0.08 | 0.003166 | 49.617 | 128.93 | 135.4
0.09 | 0.0033202 | 53.457 | 144.02 | 152.11
0.1 | 0.0034544 | 56.83 | 159.36 | 169.1
0.11 | 0.0035946 | 59.56 | 174.83 | 186.28
0.12 | 0.0037282 | 62.23 | 189.78 | 202.95
0.13 | 0.0038606 | 64.44 | 204 | 219.02
0.14 | 0.0039917 | 66.58 | 218.61 | 235.6
0.15 | 0.0041261 | 68.44 | 232.84 | 251.89
0.16 | 0.0042717 | 70.07 | 246.42 | 267.52
0.17 | 0.0043941 | 71.49 | 259.99 | 283.13
0.18 | 0.0045335 | 72.84 | 273.35 | 298.91
0.19 | 0.0046772 | 74.18 | 286.05 | 314.16
0.2 | 0.0048143 | 75.24 | 298.52 | 329.08
0.21 | 0.0049806 | 76.38 | 311.1 | 344.23
0.22 | 0.005136 | 77.44 | 322.76 | 358.69
0.23 | 0.0053017 | 78.52 | 334.05 | 372.79
0.24 | 0.0054405 | 79.64 | 345.28 | 386.95
0.25 | 0.005619 | 80.77 | 355.97 | 400.83
0.26 | 0.005675 | 81.98 | 366.17 | 414.28
0.27 | 0.005885 | 83.13 | 376.08 | 427.47
0.28 | 0.006064 | 84.38 | 385.9 | 440.72
0.29 | 0.00626 | 85.61 | 395.03 | 453.45
0.3 | 0.006457 | 86.87 | 403.63 | 465.59
0.31 | 0.006649 | 88.1 | 412.35 | 477.95
0.32 | 0.006881 | 89.13 | 420.51 | 489.93
0.33 | 0.007073 | 90.41 | 428.14 | 501.39
0.34 | 0.007301 | 91.5 | 435.57 | 512.48
0.35 | 0.00749 | 92.64 | 442.84 | 523.54
0.36 | 0.00773 | 93.65 | 449.7 | 534.41
0.37 | 0.007968 | 94.8 | 455.94 | 544.67
0.38 | 0.008172 | 95.83 | 462.08 | 554.47
0.39 | 0.008428 | 97.02 | 468.05 | 564.07
0.4 | 0.008675 | 98.03 | 473.72 | 573.6
0.41 | 0.008961 | 99.06 | 478.9 | 582.8
0.42 | 0.009179 | 100.15 | 483.92 | 591.1
0.43 | 0.009486 | 101.24 | 488.83 | 599.4
0.44 | 0.009772 | 102.26 | 493.57 | 607.8
0.45 | 0.010092 | 103.42 | 497.86 | 615.8
0.46 | 0.010402 | 104.31 | 502.11 | 623.1
0.47 | 0.010748 | 105.51 | 506.18 | 630.3
0.48 | 0.011099 | 106.51 | 510.24 | 637.5
0.49 | 0.011493 | 107.67 | 513.94 | 644.1
0.5 | 0.011879 | 108.77 | 517.55 | 650.2
0.51 | 0.01229 | 109.82 | 521.07 | 656.4
0.52 | 0.012691 | 110.96 | 524.64 | 662.2
0.53 | 0.013132 | 112.04 | 527.93 | 667.7
0.54 | 0.01364 | 113.21 | 531.02 | 672.9
0.55 | 0.014151 | 114.24 | 534.14 | 677.9
0.56 | 0.014626 | 115.45 | 537.33 | 682.7
0.57 | 0.015202 | 116.67 | 540.26 | 687.2
0.58 | 0.015749 | 117.81 | 543.1 | 691.6
0.59 | 0.016329 | 119.03 | 545.8 | 695.5
0.6 | 0.016881 | 120.08 | 548.62 | 699.3
0.61 | 0.017564 | 121.34 | 551.25 | 702.9
0.62 | 0.018194 | 122.52 | 553.79 | 706.2
0.63 | 0.018825 | 123.66 | 556.22 | 709.2
0.64 | 0.019497 | 124.98 | 558.6 | 712
0.65 | 0.020305 | 126.05 | 560.95 | 714.9
0.66 | 0.020987 | 127.37 | 563.2 | 717.2
0.67 | 0.021741 | 128.58 | 565.3 | 719.6
0.68 | 0.02252 | 129.82 | 567.32 | 721.6
0.69 | 0.023233 | 130.96 | 569.33 | 723.6
0.7 | 0.024105 | 132.16 | 570.9 | 725.5
0.71 | 0.024846 | 133.4 | 572.8 | 727.1
0.72 | 0.025632 | 134.65 | 574.8 | 728.7
0.73 | 0.026606 | 135.84 | 576.6 | 730.2
0.74 | 0.027453 | 136.99 | 578.1 | 731.3
0.75 | 0.028315 | 138.28 | 579.6 | 732.4
0.76 | 0.029339 | 139.56 | 581.4 | 733.5
0.77 | 0.030248 | 140.84 | 583 | 734.7
0.78 | 0.031206 | 142.1 | 584.4 | 735.5
0.79 | 0.032116 | 143.26 | 585.6 | 736.5
0.8 | 0.033239 | 144.58 | 586.6 | 737.3
0.81 | 0.034178 | 145.85 | 588.2 | 738.1
0.82 | 0.03523 | 147.17 | 589.4 | 738.7
0.83 | 0.036256 | 148.39 | 590.8 | 739.5
0.84 | 0.037422 | 149.73 | 591.8 | 739.9
0.85 | 0.038545 | 151.06 | 593 | 740.5
0.86 | 0.039524 | 152.3 | 594.2 | 741.1
0.87 | 0.040757 | 153.66 | 595.4 | 741.5
0.88 | 0.041848 | 154.89 | 596.6 | 741.8
0.89 | 0.04304 | 156.37 | 597.6 | 742.5
0.9 | 0.044312 | 157.65 | 598.8 | 742.7
0.91 | 0.045479 | 159.09 | 599.9 | 743.1
0.92 | 0.046653 | 160.51 | 600.8 | 743.7
0.93 | 0.047803 | 161.73 | 601.9 | 744.1
0.94 | 0.049178 | 163.18 | 603.1 | 744.3
0.95 | 0.050492 | 164.59 | 604 | 744.3
0.96 | 0.052077 | 165.97 | 605 | 744.7
0.97 | 0.053155 | 167.37 | 605.8 | 745.1
0.98 | 0.054539 | 168.62 | 607.1 | 745.2
0.99 | 0.056009 | 170.06 | 608 | 745.9
1 | 0.05723 | 171.47 | 609 | 746.1