## I-V Characteristic (mA-mm)
VDS (V) | VGS = -0.300 V | VGS = 0.100 V | VGS = 0.500 V | VGS = 0.900 V
0 | 1.6823e-05 | -0.46874 | -0.8001 | -5.947
0.01 | 0.0009215 | 7.395 | 14.049 | 10.145
0.02 | 0.0015895 | 14.728 | 28.869 | 26.208
0.03 | 0.0020951 | 21.49 | 43.638 | 42.338
0.04 | 0.0024792 | 27.761 | 58.44 | 58.32
0.05 | 0.0027849 | 33.47 | 72.77 | 74.17
0.06 | 0.0030272 | 38.616 | 87.5 | 89.85
0.07 | 0.0032396 | 43.238 | 101.9 | 105.71
0.08 | 0.0034257 | 47.309 | 115.95 | 121.16
0.09 | 0.003586 | 50.971 | 129.99 | 136.4
0.1 | 0.0037344 | 54.188 | 144.14 | 152.14
0.11 | 0.0038857 | 56.96 | 157.99 | 167.41
0.12 | 0.0040337 | 59.48 | 171.45 | 182.38
0.13 | 0.0041691 | 61.63 | 184.93 | 197.55
0.14 | 0.004322 | 63.61 | 198.12 | 212.53
0.15 | 0.0044584 | 65.34 | 211.16 | 227.29
0.16 | 0.0046055 | 66.9 | 223.77 | 241.81
0.17 | 0.0047644 | 68.23 | 236.31 | 256.36
0.18 | 0.0049154 | 69.59 | 248.44 | 270.58
0.19 | 0.0050842 | 70.73 | 260.31 | 284.91
0.2 | 0.0052411 | 71.81 | 272.31 | 298.9
0.21 | 0.005398 | 72.86 | 283.58 | 312.65
0.22 | 0.0055695 | 73.78 | 294.5 | 326.06
0.23 | 0.00568 | 74.88 | 305.48 | 339.51
0.24 | 0.005854 | 75.82 | 315.91 | 353.06
0.25 | 0.006057 | 76.76 | 326.03 | 365.95
0.26 | 0.006239 | 77.88 | 335.69 | 378.63
0.27 | 0.006446 | 78.9 | 345.31 | 391.5
0.28 | 0.006637 | 80.09 | 354.45 | 403.91
0.29 | 0.006853 | 81.21 | 363.18 | 416.01
0.3 | 0.007048 | 82.36 | 371.66 | 428.01
0.31 | 0.007241 | 83.39 | 379.95 | 439.93
0.32 | 0.007467 | 84.46 | 387.68 | 451.33
0.33 | 0.007687 | 85.59 | 395.19 | 462.78
0.34 | 0.007911 | 86.73 | 402.37 | 473.87
0.35 | 0.008138 | 87.59 | 409.28 | 484.68
0.36 | 0.008388 | 88.58 | 415.81 | 495.29
0.37 | 0.008631 | 89.65 | 421.99 | 505.46
0.38 | 0.008897 | 90.7 | 427.94 | 515.76
0.39 | 0.009153 | 91.64 | 433.53 | 525.53
0.4 | 0.00941 | 92.72 | 438.9 | 535.16
0.41 | 0.009692 | 93.56 | 443.94 | 544.36
0.42 | 0.009955 | 94.61 | 448.74 | 553.38
0.43 | 0.010288 | 95.65 | 453.37 | 562.36
0.44 | 0.010604 | 96.61 | 457.77 | 570.7
0.45 | 0.010945 | 97.61 | 461.91 | 579
0.46 | 0.011239 | 98.55 | 465.91 | 586.9
0.47 | 0.011617 | 99.55 | 469.77 | 594.6
0.48 | 0.012004 | 100.56 | 473.4 | 602.3
0.49 | 0.012404 | 101.44 | 476.95 | 609.6
0.5 | 0.012804 | 102.43 | 480.29 | 616.4
0.51 | 0.013285 | 103.51 | 483.57 | 623.6
0.52 | 0.013774 | 104.46 | 486.83 | 630.1
0.53 | 0.014203 | 105.51 | 489.85 | 636.4
0.54 | 0.014755 | 106.6 | 492.87 | 642.5
0.55 | 0.015317 | 107.47 | 495.79 | 648.5
0.56 | 0.01588 | 108.54 | 498.68 | 654.1
0.57 | 0.016463 | 109.65 | 501.43 | 659.3
0.58 | 0.017032 | 110.72 | 504.07 | 664.5
0.59 | 0.017654 | 111.9 | 506.76 | 669.3
0.6 | 0.018313 | 112.74 | 509.38 | 674.4
0.61 | 0.019002 | 114.01 | 511.89 | 678.8
0.62 | 0.019698 | 115 | 514.27 | 683.2
0.63 | 0.020444 | 116.25 | 516.7 | 687
0.64 | 0.02116 | 117.23 | 519.12 | 691
0.65 | 0.021886 | 118.31 | 521.35 | 694.8
0.66 | 0.022719 | 119.43 | 523.6 | 698
0.67 | 0.023513 | 120.56 | 525.65 | 701.6
0.68 | 0.024329 | 121.74 | 527.77 | 704.5
0.69 | 0.025174 | 122.7 | 529.85 | 707.4
0.7 | 0.026015 | 123.84 | 531.78 | 710
0.71 | 0.026828 | 124.94 | 533.69 | 712.9
0.72 | 0.027825 | 126.08 | 535.49 | 715.3
0.73 | 0.028732 | 127.36 | 537.32 | 717.6
0.74 | 0.029685 | 128.3 | 539.01 | 719.7
0.75 | 0.030594 | 129.52 | 540.69 | 721.9
0.76 | 0.031715 | 130.66 | 542.25 | 723.7
0.77 | 0.032732 | 131.74 | 543.9 | 725.5
0.78 | 0.033714 | 132.96 | 545.38 | 727.1
0.79 | 0.034755 | 134.05 | 546.82 | 728.7
0.8 | 0.03586 | 135.29 | 548.3 | 730.3
0.81 | 0.036991 | 136.39 | 549.57 | 731.7
0.82 | 0.03798 | 137.55 | 551.06 | 733.1
0.83 | 0.039216 | 138.69 | 552.31 | 734.5
0.84 | 0.040441 | 140.03 | 553.61 | 735.4
0.85 | 0.041621 | 141.2 | 554.85 | 736.3
0.86 | 0.042782 | 142.42 | 556.02 | 737.5
0.87 | 0.044007 | 143.66 | 557.35 | 738.6
0.88 | 0.045242 | 144.79 | 558.43 | 739.7
0.89 | 0.046528 | 146.11 | 559.65 | 740.5
0.9 | 0.047861 | 147.37 | 560.63 | 741.1
0.91 | 0.04924 | 148.66 | 561.86 | 741.9
0.92 | 0.050578 | 149.95 | 563.01 | 742.7
0.93 | 0.051781 | 151.06 | 564.11 | 743.5
0.94 | 0.053481 | 152.38 | 565.18 | 744.1
0.95 | 0.054686 | 153.74 | 566.13 | 744.7
0.96 | 0.056298 | 155.04 | 567.34 | 745.3
0.97 | 0.05756 | 156.21 | 568.44 | 745.9
0.98 | 0.05896 | 157.51 | 569.48 | 746.5
0.99 | 0.06078 | 158.79 | 570.3 | 747.1
1 | 0.0622 | 160.04 | 571.5 | 747.5