## I-V Characteristic (mA-mm)
VDS (V) | VGS = -0.300 V | VGS = 0.100 V | VGS = 0.500 V | VGS = 0.900 V
0 | 3.5104e-05 | -0.45624 | -0.8877 | -5.967
0.01 | 0.000903 | 7.57 | 14.921 | 11.081
0.02 | 0.0015434 | 15.213 | 30.326 | 27.751
0.03 | 0.0020248 | 22.024 | 45.697 | 44.5
0.04 | 0.0024008 | 28.443 | 61.43 | 61.05
0.05 | 0.0026922 | 34.333 | 76.3 | 77.97
0.06 | 0.0029336 | 39.573 | 91.6 | 94.55
0.07 | 0.0031359 | 44.3 | 106.79 | 110.52
0.08 | 0.0033094 | 48.512 | 121.58 | 127.21
0.09 | 0.0034668 | 52.257 | 135.97 | 143.48
0.1 | 0.0036009 | 55.518 | 150.85 | 159.2
0.11 | 0.0037552 | 58.26 | 165.39 | 175.23
0.12 | 0.0038888 | 60.86 | 179.19 | 191.16
0.13 | 0.0040349 | 63.11 | 193.25 | 206.87
0.14 | 0.0041592 | 65.14 | 207.19 | 222.02
0.15 | 0.0042995 | 67.02 | 220.43 | 237.75
0.16 | 0.0044534 | 68.54 | 233.52 | 253.03
0.17 | 0.0045877 | 70.01 | 246.82 | 267.78
0.18 | 0.0047286 | 71.27 | 259.26 | 282.49
0.19 | 0.0048775 | 72.49 | 271.51 | 297.64
0.2 | 0.0050308 | 73.61 | 283.8 | 311.9
0.21 | 0.0052006 | 74.69 | 295.59 | 325.93
0.22 | 0.0053553 | 75.78 | 306.91 | 340.32
0.23 | 0.0055283 | 76.66 | 317.86 | 354.29
0.24 | 0.0056934 | 77.76 | 328.77 | 367.48
0.25 | 0.005761 | 78.77 | 339.19 | 380.99
0.26 | 0.00596 | 79.89 | 348.96 | 394.22
0.27 | 0.006165 | 81.14 | 358.92 | 407.18
0.28 | 0.00636 | 82.2 | 368.35 | 419.64
0.29 | 0.006561 | 83.42 | 377.05 | 432.37
0.3 | 0.006753 | 84.62 | 385.61 | 444.51
0.31 | 0.00697 | 85.75 | 394.28 | 456.33
0.32 | 0.007176 | 86.81 | 402.14 | 468.15
0.33 | 0.00739 | 87.98 | 409.66 | 479.87
0.34 | 0.007625 | 89.05 | 416.95 | 490.91
0.35 | 0.007826 | 90.09 | 424.01 | 501.56
0.36 | 0.008089 | 91.19 | 430.79 | 512.45
0.37 | 0.00831 | 92.14 | 436.92 | 522.86
0.38 | 0.008576 | 93.28 | 442.91 | 533
0.39 | 0.008793 | 94.28 | 448.72 | 542.55
0.4 | 0.009074 | 95.21 | 454.28 | 551.97
0.41 | 0.009344 | 96.43 | 459.32 | 561.58
0.42 | 0.009627 | 97.27 | 464.23 | 570.3
0.43 | 0.009926 | 98.39 | 468.99 | 578.9
0.44 | 0.010234 | 99.36 | 473.58 | 587
0.45 | 0.01057 | 100.37 | 477.81 | 595.1
0.46 | 0.010876 | 101.46 | 481.82 | 603.4
0.47 | 0.011247 | 102.46 | 485.78 | 610.6
0.48 | 0.011631 | 103.44 | 489.69 | 617.8
0.49 | 0.01204 | 104.54 | 493.23 | 624.9
0.5 | 0.012416 | 105.59 | 496.7 | 631.7
0.51 | 0.012869 | 106.61 | 500.13 | 638.7
0.52 | 0.013287 | 107.67 | 503.55 | 644.7
0.53 | 0.013758 | 108.75 | 506.68 | 650.5
0.54 | 0.014303 | 109.77 | 509.77 | 656.5
0.55 | 0.014818 | 110.98 | 512.73 | 661.9
0.56 | 0.015386 | 111.92 | 515.8 | 667.4
0.57 | 0.015914 | 113.08 | 518.63 | 672.4
0.58 | 0.01653 | 114.24 | 521.42 | 677
0.59 | 0.017098 | 115.4 | 524.07 | 681.6
0.6 | 0.017733 | 116.53 | 526.81 | 686.2
0.61 | 0.018402 | 117.59 | 529.36 | 690
0.62 | 0.019089 | 118.73 | 531.88 | 693.9
0.63 | 0.019737 | 119.87 | 534.3 | 697.6
0.64 | 0.020471 | 121.06 | 536.65 | 701.2
0.65 | 0.021268 | 122.14 | 538.98 | 704.3
0.66 | 0.021946 | 123.3 | 541.23 | 707.4
0.67 | 0.022784 | 124.55 | 543.32 | 710.1
0.68 | 0.023572 | 125.67 | 545.47 | 713
0.69 | 0.024351 | 126.85 | 547.44 | 715.5
0.7 | 0.025215 | 127.93 | 549.36 | 717.7
0.71 | 0.026056 | 129.1 | 551.36 | 719.6
0.72 | 0.02693 | 130.38 | 553.14 | 721.9
0.73 | 0.027948 | 131.56 | 554.92 | 723.6
0.74 | 0.02878 | 132.8 | 556.55 | 725.5
0.75 | 0.029621 | 133.8 | 558.24 | 727.1
0.76 | 0.030783 | 135.05 | 559.88 | 728.7
0.77 | 0.031741 | 136.27 | 561.4 | 730.3
0.78 | 0.032914 | 137.51 | 562.83 | 731.5
0.79 | 0.033737 | 138.66 | 564.28 | 732.7
0.8 | 0.034821 | 139.91 | 565.69 | 734.1
0.81 | 0.03589 | 141.1 | 567.09 | 735.1
0.82 | 0.036926 | 142.34 | 568.41 | 736.3
0.83 | 0.037992 | 143.58 | 569.58 | 737.3
0.84 | 0.039198 | 144.74 | 570.7 | 738.1
0.85 | 0.040513 | 146.05 | 572 | 738.7
0.86 | 0.041506 | 147.33 | 573.2 | 739.7
0.87 | 0.042771 | 148.57 | 574.3 | 740.3
0.88 | 0.044019 | 149.94 | 575.4 | 741.1
0.89 | 0.045286 | 151.06 | 576.6 | 741.8
0.9 | 0.046465 | 152.5 | 577.8 | 742.3
0.91 | 0.047839 | 153.77 | 578.6 | 742.9
0.92 | 0.04907 | 155.09 | 580 | 743.7
0.93 | 0.050272 | 156.4 | 580.8 | 744.3
0.94 | 0.051831 | 157.7 | 581.8 | 744.3
0.95 | 0.053271 | 159.07 | 583 | 745
0.96 | 0.054661 | 160.35 | 584.2 | 745.5
0.97 | 0.056007 | 161.72 | 585 | 745.9
0.98 | 0.0576 | 163.01 | 586 | 746.3
0.99 | 0.05876 | 164.31 | 587.4 | 746.7
1 | 0.06032 | 165.68 | 588.2 | 747.3