## I-V Characteristic (mA-mm)
VDS (V) | VGS = -0.300 V | VGS = 0.100 V | VGS = 0.500 V | VGS = 0.900 V
0 | 3.6396e-05 | -0.48342 | -0.7582 | -5.663
0.01 | 0.0008686 | 7.8 | 15.392 | 12.041
0.02 | 0.0014843 | 15.326 | 31.832 | 29.768
0.03 | 0.001943 | 22.451 | 48 | 47.159
0.04 | 0.0023005 | 29.024 | 64.51 | 65.04
0.05 | 0.0025817 | 34.927 | 80.31 | 82.33
0.06 | 0.002804 | 40.229 | 95.87 | 99.52
0.07 | 0.003003 | 45.102 | 112.2 | 116.87
0.08 | 0.0031687 | 49.309 | 127.69 | 134.16
0.09 | 0.0033184 | 53.1 | 142.72 | 150.69
0.1 | 0.0034653 | 56.434 | 158.03 | 167.61
0.11 | 0.0035998 | 59.17 | 173.55 | 184.77
0.12 | 0.0037425 | 61.76 | 187.9 | 201.22
0.13 | 0.0038672 | 64.15 | 202.34 | 217.15
0.14 | 0.0040033 | 66.1 | 216.81 | 233.48
0.15 | 0.0041356 | 67.94 | 230.97 | 250.01
0.16 | 0.0042549 | 69.59 | 244.5 | 265.26
0.17 | 0.0044016 | 71.05 | 257.92 | 280.87
0.18 | 0.0045383 | 72.37 | 271.17 | 296.56
0.19 | 0.004688 | 73.57 | 283.81 | 311.51
0.2 | 0.0048268 | 74.72 | 296.04 | 326.56
0.21 | 0.0049747 | 75.78 | 308.64 | 341.38
0.22 | 0.0051339 | 76.91 | 320.26 | 355.86
0.23 | 0.005275 | 77.96 | 331.46 | 369.92
0.24 | 0.0054523 | 79 | 342.49 | 383.98
0.25 | 0.00562 | 80.15 | 353.42 | 398.06
0.26 | 0.005667 | 81.17 | 363.4 | 411.12
0.27 | 0.005864 | 82.43 | 373.3 | 424.39
0.28 | 0.006054 | 83.7 | 383.07 | 437.66
0.29 | 0.006255 | 84.9 | 392.14 | 450.3
0.3 | 0.006442 | 86.13 | 400.78 | 462.44
0.31 | 0.006654 | 87.23 | 409.44 | 474.93
0.32 | 0.006874 | 88.46 | 417.59 | 486.74
0.33 | 0.007075 | 89.59 | 425.25 | 498.07
0.34 | 0.007263 | 90.7 | 432.52 | 509.41
0.35 | 0.007485 | 91.77 | 439.72 | 520.46
0.36 | 0.007719 | 92.88 | 446.57 | 531.23
0.37 | 0.007966 | 93.97 | 452.91 | 541.35
0.38 | 0.008174 | 95.01 | 458.91 | 551.16
0.39 | 0.008409 | 96.09 | 464.78 | 561.15
0.4 | 0.008656 | 97.07 | 470.47 | 570.7
0.41 | 0.008909 | 98.16 | 475.72 | 579.4
0.42 | 0.009202 | 99.18 | 480.67 | 588.2
0.43 | 0.009466 | 100.26 | 485.46 | 596.8
0.44 | 0.00977 | 101.41 | 490.18 | 605
0.45 | 0.010061 | 102.34 | 494.49 | 613.1
0.46 | 0.010384 | 103.46 | 498.64 | 620.2
0.47 | 0.01072 | 104.46 | 502.71 | 627.5
0.48 | 0.011094 | 105.56 | 506.78 | 634.5
0.49 | 0.011449 | 106.67 | 510.46 | 641.3
0.5 | 0.011848 | 107.73 | 514.03 | 647.7
0.51 | 0.01227 | 108.88 | 517.54 | 653.7
0.52 | 0.012686 | 109.97 | 521.04 | 659.7
0.53 | 0.013155 | 111.02 | 524.4 | 665.5
0.54 | 0.013636 | 112.1 | 527.46 | 670.9
0.55 | 0.014136 | 113.28 | 530.61 | 675.8
0.56 | 0.014643 | 114.39 | 533.72 | 680.8
0.57 | 0.015169 | 115.51 | 536.68 | 685.2
0.58 | 0.015738 | 116.79 | 539.47 | 689.6
0.59 | 0.016287 | 117.76 | 542.19 | 693.9
0.6 | 0.016864 | 119.03 | 545.02 | 697.8
0.61 | 0.017511 | 120.19 | 547.62 | 701.3
0.62 | 0.018144 | 121.46 | 550.16 | 704.8
0.63 | 0.018741 | 122.6 | 552.49 | 707.8
0.64 | 0.019455 | 123.71 | 554.97 | 710.8
0.65 | 0.020159 | 125.02 | 557.28 | 713.7
0.66 | 0.020901 | 126.15 | 559.52 | 716.4
0.67 | 0.021555 | 127.39 | 561.73 | 718.8
0.68 | 0.022354 | 128.57 | 563.68 | 720.8
0.69 | 0.023181 | 129.85 | 565.8 | 722.8
0.7 | 0.023892 | 131.04 | 567.74 | 724.9
0.71 | 0.024691 | 132.24 | 569.61 | 726.3
0.72 | 0.025633 | 133.44 | 571.2 | 728.1
0.73 | 0.026434 | 134.54 | 572.8 | 729.7
0.74 | 0.027234 | 135.85 | 574.6 | 730.9
0.75 | 0.028132 | 137.17 | 576.4 | 732.2
0.76 | 0.029139 | 138.3 | 578 | 733.5
0.77 | 0.030047 | 139.68 | 579.2 | 734.5
0.78 | 0.03096 | 140.74 | 580.8 | 735.4
0.79 | 0.031985 | 142.03 | 582.1 | 736.3
0.8 | 0.032969 | 143.34 | 583.4 | 737.1
0.81 | 0.033892 | 144.59 | 584.6 | 738.1
0.82 | 0.035019 | 145.81 | 586 | 738.7
0.83 | 0.036044 | 147.11 | 587.6 | 739.3
0.84 | 0.037244 | 148.45 | 588.6 | 740.2
0.85 | 0.038122 | 149.77 | 589.8 | 740.7
0.86 | 0.03924 | 151.06 | 591 | 741.3
0.87 | 0.040499 | 152.3 | 591.9 | 741.7
0.88 | 0.04164 | 153.64 | 593.3 | 742
0.89 | 0.042814 | 154.98 | 594.2 | 742.7
0.9 | 0.044104 | 156.35 | 595.4 | 743.1
0.91 | 0.045203 | 157.79 | 596.5 | 743.7
0.92 | 0.046253 | 159.01 | 597.6 | 744.1
0.93 | 0.047678 | 160.48 | 598.3 | 744.3
0.94 | 0.048867 | 161.87 | 599.6 | 744.7
0.95 | 0.050363 | 163.25 | 600.6 | 745
0.96 | 0.051618 | 164.59 | 601.9 | 745.3
0.97 | 0.053028 | 166.01 | 602.9 | 745.7
0.98 | 0.054427 | 167.38 | 603.8 | 745.9
0.99 | 0.055753 | 168.71 | 604.9 | 746.1
1 | 0.05689 | 170.12 | 605.9 | 746.4