## I-V Characteristic (mA-mm)
VDS (V) | VGS = -0.300 V | VGS = 0.100 V | VGS = 0.500 V | VGS = 0.900 V
0 | 4.2807e-05 | -0.5016 | -0.9369 | -6.075
0.01 | 0.0008282 | 7.637 | 15.452 | 11.846
0.02 | 0.0013988 | 15.306 | 31.433 | 29.086
0.03 | 0.0018311 | 22.187 | 47.518 | 46.464
0.04 | 0.0021598 | 28.627 | 63.6 | 63.95
0.05 | 0.0024234 | 34.516 | 79.52 | 81.27
0.06 | 0.0026318 | 39.726 | 94.96 | 98.15
0.07 | 0.0028167 | 44.479 | 110.54 | 115.06
0.08 | 0.0029637 | 48.693 | 126.39 | 132.52
0.09 | 0.0031036 | 52.407 | 141.38 | 148.97
0.1 | 0.0032377 | 55.651 | 156.13 | 165.4
0.11 | 0.00335 | 58.33 | 171.24 | 182.32
0.12 | 0.0034909 | 60.88 | 185.81 | 198.63
0.13 | 0.0036082 | 63.19 | 200.3 | 214.73
0.14 | 0.0037299 | 65.14 | 214.27 | 230.57
0.15 | 0.0038496 | 66.94 | 228.35 | 246.76
0.16 | 0.0039764 | 68.5 | 241.78 | 262.27
0.17 | 0.0041062 | 69.89 | 254.83 | 277.69
0.18 | 0.0042258 | 71.17 | 267.93 | 292.97
0.19 | 0.0043694 | 72.37 | 280.79 | 308.29
0.2 | 0.0044956 | 73.54 | 292.93 | 322.94
0.21 | 0.004632 | 74.54 | 304.97 | 337.29
0.22 | 0.0047889 | 75.58 | 316.79 | 352.19
0.23 | 0.0049255 | 76.52 | 328 | 366.35
0.24 | 0.0050797 | 77.56 | 338.76 | 379.88
0.25 | 0.0052299 | 78.72 | 349.47 | 393.7
0.26 | 0.0053851 | 79.81 | 359.53 | 407.18
0.27 | 0.0055466 | 81.01 | 369.39 | 420.46
0.28 | 0.005659 | 82.12 | 378.79 | 433.1
0.29 | 0.005824 | 83.35 | 387.97 | 445.98
0.3 | 0.006028 | 84.5 | 396.62 | 458.17
0.31 | 0.006212 | 85.65 | 404.93 | 470.29
0.32 | 0.006422 | 86.73 | 413.05 | 482.07
0.33 | 0.006585 | 87.91 | 420.78 | 493.85
0.34 | 0.00678 | 88.97 | 428.08 | 504.9
0.35 | 0.006974 | 90.07 | 434.91 | 515.68
0.36 | 0.007168 | 91.11 | 441.78 | 526.62
0.37 | 0.0074 | 92.04 | 448.16 | 536.98
0.38 | 0.007627 | 93.25 | 454.17 | 546.85
0.39 | 0.007863 | 94.28 | 459.83 | 556.46
0.4 | 0.008077 | 95.27 | 465.43 | 565.96
0.41 | 0.008349 | 96.43 | 470.66 | 575
0.42 | 0.008588 | 97.2 | 475.61 | 583.4
0.43 | 0.008868 | 98.36 | 480.25 | 592.2
0.44 | 0.009126 | 99.35 | 484.9 | 600.6
0.45 | 0.009398 | 100.44 | 489.28 | 608.4
0.46 | 0.0097 | 101.46 | 493.34 | 616.2
0.47 | 0.009978 | 102.42 | 497.31 | 623.4
0.48 | 0.010332 | 103.51 | 501.2 | 630.2
0.49 | 0.010667 | 104.55 | 504.91 | 637.3
0.5 | 0.01107 | 105.67 | 508.48 | 643.5
0.51 | 0.011425 | 106.61 | 511.87 | 650
0.52 | 0.011807 | 107.73 | 515.26 | 655.8
0.53 | 0.012235 | 108.82 | 518.52 | 661.4
0.54 | 0.012649 | 109.91 | 521.67 | 666.8
0.55 | 0.013113 | 111.04 | 524.67 | 671.8
0.56 | 0.013588 | 112.04 | 527.7 | 677.2
0.57 | 0.014127 | 113.25 | 530.61 | 682
0.58 | 0.014596 | 114.37 | 533.48 | 686.4
0.59 | 0.015202 | 115.51 | 536.16 | 690.4
0.6 | 0.01573 | 116.75 | 538.77 | 694.6
0.61 | 0.016327 | 117.71 | 541.41 | 698.1
0.62 | 0.016874 | 118.99 | 543.99 | 701.6
0.63 | 0.017477 | 120.11 | 546.38 | 704.9
0.64 | 0.01808 | 121.32 | 548.8 | 708
0.65 | 0.018722 | 122.42 | 550.91 | 710.6
0.66 | 0.019362 | 123.66 | 553.2 | 713.7
0.67 | 0.020147 | 124.83 | 555.38 | 715.8
0.68 | 0.020822 | 126 | 557.45 | 718.3
0.69 | 0.021502 | 127.14 | 559.37 | 720.4
0.7 | 0.022264 | 128.26 | 561.27 | 722.1
0.71 | 0.023003 | 129.5 | 563.16 | 724
0.72 | 0.023761 | 130.71 | 564.98 | 725.8
0.73 | 0.024573 | 131.94 | 566.72 | 727.1
0.74 | 0.025396 | 133.17 | 568.27 | 728.7
0.75 | 0.026256 | 134.22 | 569.95 | 729.9
0.76 | 0.026993 | 135.52 | 571.1 | 731.5
0.77 | 0.02793 | 136.7 | 572.7 | 732.5
0.78 | 0.02883 | 137.93 | 574.3 | 733.5
0.79 | 0.029736 | 139.12 | 575.7 | 734.9
0.8 | 0.030577 | 140.36 | 577 | 735.4
0.81 | 0.031671 | 141.66 | 578.2 | 736.3
0.82 | 0.032562 | 142.92 | 579.6 | 737.3
0.83 | 0.033607 | 144.14 | 581.2 | 737.7
0.84 | 0.034501 | 145.27 | 582.1 | 738.3
0.85 | 0.035624 | 146.66 | 583.2 | 739.3
0.86 | 0.036641 | 147.97 | 584.6 | 739.7
0.87 | 0.037578 | 149.26 | 585.4 | 740.3
0.88 | 0.038738 | 150.69 | 586.6 | 740.9
0.89 | 0.039909 | 151.76 | 588 | 741.3
0.9 | 0.041123 | 153.18 | 588.6 | 741.8
0.91 | 0.042124 | 154.53 | 589.8 | 742.3
0.92 | 0.04331 | 155.79 | 591 | 742.6
0.93 | 0.044443 | 157.23 | 591.9 | 743.1
0.94 | 0.045631 | 158.43 | 593.3 | 743.4
0.95 | 0.04688 | 159.82 | 594 | 743.9
0.96 | 0.04829 | 161.18 | 595 | 744.3
0.97 | 0.049595 | 162.56 | 596.2 | 744.3
0.98 | 0.050464 | 163.85 | 597.2 | 744.7
0.99 | 0.052129 | 165.23 | 598.2 | 745
1 | 0.053437 | 166.57 | 599.2 | 745.2