## I-V Characteristic (mA-mm)
VDS (V) | VGS = -0.300 V | VGS = 0.100 V | VGS = 0.500 V | VGS = 0.900 V
0 | 4.4464e-05 | -0.41745 | -0.8515 | -6.289
0.01 | 0.000803 | 7.203 | 14.007 | 9.745
0.02 | 0.0013639 | 14.429 | 28.703 | 25.862
0.03 | 0.0017806 | 21.141 | 43.628 | 42.08
0.04 | 0.0021059 | 27.164 | 58.56 | 58
0.05 | 0.0023602 | 32.699 | 72.66 | 73.5
0.06 | 0.0025601 | 37.746 | 86.99 | 89.38
0.07 | 0.0027265 | 42.223 | 101.64 | 105.31
0.08 | 0.0028783 | 46.184 | 115.69 | 120.6
0.09 | 0.0030113 | 49.722 | 129.73 | 136.15
0.1 | 0.0031388 | 52.823 | 143.66 | 151.7
0.11 | 0.0032704 | 55.522 | 157.57 | 166.95
0.12 | 0.0033937 | 57.72 | 170.84 | 181.83
0.13 | 0.0035123 | 59.87 | 183.98 | 197.01
0.14 | 0.0036277 | 61.76 | 197.57 | 212.2
0.15 | 0.0037503 | 63.41 | 210.38 | 226.64
0.16 | 0.0038739 | 64.94 | 222.74 | 241.27
0.17 | 0.0039847 | 66.29 | 235.37 | 255.92
0.18 | 0.0041152 | 67.47 | 247.66 | 269.8
0.19 | 0.0042445 | 68.59 | 259.34 | 284.15
0.2 | 0.0043772 | 69.66 | 271.14 | 298.22
0.21 | 0.0045089 | 70.65 | 282.57 | 312.11
0.22 | 0.0046548 | 71.63 | 293.37 | 325.38
0.23 | 0.0047971 | 72.58 | 304.19 | 339.19
0.24 | 0.0049371 | 73.41 | 314.69 | 352.58
0.25 | 0.005092 | 74.35 | 324.82 | 365.34
0.26 | 0.0052315 | 75.32 | 334.35 | 378.11
0.27 | 0.0053833 | 76.38 | 343.75 | 391.11
0.28 | 0.0055593 | 77.53 | 353.08 | 403.71
0.29 | 0.005671 | 78.38 | 361.62 | 415.53
0.3 | 0.00585 | 79.54 | 369.93 | 427.63
0.31 | 0.006062 | 80.67 | 378.25 | 439.74
0.32 | 0.006215 | 81.72 | 386.04 | 450.88
0.33 | 0.006429 | 82.74 | 393.43 | 462.42
0.34 | 0.006602 | 83.74 | 400.46 | 473.62
0.35 | 0.006783 | 84.74 | 407.33 | 484.56
0.36 | 0.006991 | 85.79 | 413.96 | 495.09
0.37 | 0.007208 | 86.75 | 420.04 | 505.34
0.38 | 0.007419 | 87.68 | 425.83 | 515.64
0.39 | 0.007594 | 88.69 | 431.42 | 525.51
0.4 | 0.007839 | 89.57 | 436.86 | 535.23
0.41 | 0.008078 | 90.52 | 441.78 | 544.39
0.42 | 0.008326 | 91.44 | 446.47 | 553.52
0.43 | 0.008569 | 92.44 | 451.12 | 562.46
0.44 | 0.008844 | 93.42 | 455.53 | 571.1
0.45 | 0.009133 | 94.38 | 459.62 | 579.2
0.46 | 0.009403 | 95.27 | 463.52 | 587
0.47 | 0.009702 | 96.35 | 467.29 | 595
0.48 | 0.010038 | 97.16 | 470.97 | 602.8
0.49 | 0.010371 | 98.22 | 474.42 | 610.2
0.5 | 0.010694 | 99.16 | 477.83 | 617
0.51 | 0.01107 | 100.16 | 480.95 | 623.9
0.52 | 0.01148 | 101.1 | 484.14 | 630.8
0.53 | 0.011906 | 102.04 | 487.21 | 636.9
0.54 | 0.012308 | 103 | 490.14 | 643.3
0.55 | 0.012769 | 104.08 | 493.02 | 648.9
0.56 | 0.013212 | 105.17 | 495.73 | 654.8
0.57 | 0.013677 | 106.05 | 498.57 | 660.3
0.58 | 0.014183 | 107.06 | 501.19 | 665.7
0.59 | 0.014676 | 108.13 | 503.79 | 670.6
0.6 | 0.015282 | 109.22 | 506.4 | 675.2
0.61 | 0.015772 | 110.32 | 508.8 | 680.2
0.62 | 0.016305 | 111.17 | 511.25 | 684.2
0.63 | 0.016888 | 112.32 | 513.6 | 688.2
0.64 | 0.017525 | 113.53 | 515.87 | 692.2
0.65 | 0.018142 | 114.5 | 518.12 | 696.2
0.66 | 0.018798 | 115.63 | 520.27 | 699.7
0.67 | 0.019479 | 116.61 | 522.42 | 702.7
0.68 | 0.020029 | 117.79 | 524.47 | 706
0.69 | 0.020804 | 118.81 | 526.46 | 708.9
0.7 | 0.021521 | 119.95 | 528.3 | 711.7
0.71 | 0.022239 | 120.88 | 530.22 | 714.3
0.72 | 0.022963 | 122.02 | 532.09 | 716.5
0.73 | 0.023667 | 123.15 | 533.81 | 718.9
0.74 | 0.024534 | 124.26 | 535.56 | 721.3
0.75 | 0.025286 | 125.38 | 537.04 | 723.3
0.76 | 0.026151 | 126.27 | 538.71 | 725.1
0.77 | 0.026934 | 127.49 | 540.32 | 726.5
0.78 | 0.027833 | 128.65 | 541.75 | 728.5
0.79 | 0.028572 | 129.74 | 543.22 | 730.1
0.8 | 0.029569 | 131 | 544.58 | 731.5
0.81 | 0.03048 | 132 | 545.96 | 733.1
0.82 | 0.031512 | 133.21 | 547.31 | 734.5
0.83 | 0.032318 | 134.38 | 548.66 | 735.5
0.84 | 0.033206 | 135.57 | 549.81 | 736.7
0.85 | 0.034254 | 136.69 | 551.05 | 737.7
0.86 | 0.035171 | 137.82 | 552.21 | 738.7
0.87 | 0.036386 | 139.03 | 553.46 | 739.9
0.88 | 0.037392 | 140.28 | 554.58 | 740.7
0.89 | 0.038425 | 141.46 | 555.63 | 741.5
0.9 | 0.039268 | 142.62 | 556.84 | 742
0.91 | 0.040531 | 143.84 | 557.93 | 743.1
0.92 | 0.041645 | 145.07 | 559.02 | 744.1
0.93 | 0.042867 | 146.25 | 560.14 | 744.7
0.94 | 0.043882 | 147.57 | 561.11 | 745.1
0.95 | 0.045143 | 148.69 | 562.31 | 745.7
0.96 | 0.046313 | 150.01 | 563.26 | 746.3
0.97 | 0.047307 | 151.2 | 564.37 | 746.9
0.98 | 0.048776 | 152.5 | 565.34 | 747.5
0.99 | 0.049999 | 153.72 | 566.36 | 747.6
1 | 0.051396 | 154.88 | 567.44 | 748.3