## I-V Characteristic (mA-mm)
VDS (V) | VGS = -0.300 V | VGS = 0.100 V | VGS = 0.500 V | VGS = 0.900 V
0 | 4.2235e-05 | -0.48774 | -0.7471 | -5.92
0.01 | 0.0008241 | 7.76 | 15.53 | 11.849
0.02 | 0.0013994 | 15.326 | 31.838 | 29.513
0.03 | 0.0018301 | 22.373 | 48.165 | 47.174
0.04 | 0.0021619 | 28.903 | 64.51 | 64.88
0.05 | 0.0024185 | 34.777 | 80.41 | 82.38
0.06 | 0.0026255 | 40.112 | 96.17 | 99.72
0.07 | 0.0028043 | 44.895 | 112.42 | 117.15
0.08 | 0.0029636 | 49.113 | 127.79 | 134.28
0.09 | 0.0030914 | 52.826 | 143.12 | 151.1
0.1 | 0.0032299 | 56.14 | 158.41 | 167.99
0.11 | 0.0033592 | 58.85 | 173.67 | 185.13
0.12 | 0.0034854 | 61.47 | 188.3 | 201.58
0.13 | 0.0036107 | 63.72 | 202.82 | 217.83
0.14 | 0.003733 | 65.74 | 217.09 | 234.04
0.15 | 0.0038649 | 67.5 | 231.25 | 250.13
0.16 | 0.0039815 | 69.12 | 245.03 | 266.1
0.17 | 0.0041104 | 70.57 | 258.38 | 281.5
0.18 | 0.0042386 | 71.81 | 271.48 | 297.01
0.19 | 0.0043635 | 73.09 | 284.25 | 312.41
0.2 | 0.0045032 | 74.18 | 296.6 | 327.27
0.21 | 0.0046395 | 75.2 | 308.92 | 342.14
0.22 | 0.0047863 | 76.3 | 320.54 | 356.69
0.23 | 0.0049225 | 77.26 | 331.97 | 370.92
0.24 | 0.0050846 | 78.3 | 342.99 | 384.96
0.25 | 0.0052418 | 79.45 | 353.64 | 399.01
0.26 | 0.0053959 | 80.57 | 363.86 | 412.27
0.27 | 0.0055571 | 81.62 | 373.76 | 425.59
0.28 | 0.005671 | 82.86 | 383.26 | 438.65
0.29 | 0.005849 | 84.1 | 392.42 | 451.29
0.3 | 0.006009 | 85.29 | 401.24 | 463.89
0.31 | 0.00621 | 86.55 | 409.7 | 476.03
0.32 | 0.006405 | 87.53 | 417.78 | 487.85
0.33 | 0.00661 | 88.66 | 425.55 | 499.47
0.34 | 0.006803 | 89.73 | 432.88 | 510.59
0.35 | 0.007004 | 90.86 | 439.98 | 521.7
0.36 | 0.007206 | 92.02 | 446.79 | 532.44
0.37 | 0.007438 | 92.96 | 453.12 | 542.68
0.38 | 0.007641 | 94 | 459.2 | 552.69
0.39 | 0.007867 | 95.11 | 464.98 | 562.51
0.4 | 0.008088 | 96.07 | 470.59 | 571.7
0.41 | 0.008331 | 97.05 | 475.87 | 581.2
0.42 | 0.008583 | 98.2 | 480.85 | 589.8
0.43 | 0.008843 | 99.23 | 485.61 | 598.2
0.44 | 0.009123 | 100.3 | 490.25 | 606.6
0.45 | 0.009388 | 101.42 | 494.61 | 614.4
0.46 | 0.009717 | 102.2 | 498.75 | 621.8
0.47 | 0.010011 | 103.46 | 502.81 | 629.1
0.48 | 0.010385 | 104.44 | 506.71 | 636.1
0.49 | 0.010684 | 105.53 | 510.37 | 642.9
0.5 | 0.011083 | 106.57 | 513.97 | 649.2
0.51 | 0.01146 | 107.59 | 517.39 | 655.3
0.52 | 0.011826 | 108.75 | 520.8 | 661.1
0.53 | 0.012277 | 109.82 | 524.19 | 666.9
0.54 | 0.012726 | 110.92 | 527.23 | 672.3
0.55 | 0.013166 | 111.96 | 530.3 | 677.4
0.56 | 0.013613 | 113.08 | 533.33 | 682.2
0.57 | 0.014138 | 114.25 | 536.28 | 687
0.58 | 0.014638 | 115.37 | 539.08 | 690.9
0.59 | 0.015174 | 116.51 | 541.75 | 695.2
0.6 | 0.015711 | 117.6 | 544.45 | 699
0.61 | 0.016268 | 118.8 | 547.1 | 702.9
0.62 | 0.016846 | 119.95 | 549.58 | 706.2
0.63 | 0.017386 | 121.1 | 551.97 | 709.2
0.64 | 0.018112 | 122.35 | 554.37 | 712.2
0.65 | 0.018741 | 123.43 | 556.68 | 715.1
0.66 | 0.019419 | 124.65 | 558.84 | 717.6
0.67 | 0.020067 | 125.89 | 560.95 | 720
0.68 | 0.020792 | 127.05 | 562.94 | 722
0.69 | 0.021468 | 128.22 | 564.99 | 724
0.7 | 0.022159 | 129.37 | 566.9 | 725.9
0.71 | 0.022993 | 130.54 | 568.72 | 727.9
0.72 | 0.023727 | 131.8 | 570.3 | 729.2
0.73 | 0.024512 | 132.96 | 572.1 | 731.1
0.74 | 0.025231 | 134.08 | 573.9 | 732.2
0.75 | 0.026142 | 135.41 | 575 | 733.5
0.76 | 0.02698 | 136.59 | 577 | 734.7
0.77 | 0.0279 | 137.83 | 578.2 | 735.5
0.78 | 0.028771 | 139.11 | 579.8 | 736.7
0.79 | 0.029653 | 140.13 | 581 | 737.5
0.8 | 0.030528 | 141.5 | 582.4 | 738.3
0.81 | 0.031413 | 142.72 | 583.7 | 739.5
0.82 | 0.032499 | 144 | 585.2 | 739.9
0.83 | 0.033414 | 145.31 | 586.4 | 740.7
0.84 | 0.034387 | 146.45 | 587.6 | 741.4
0.85 | 0.035304 | 147.83 | 588.6 | 741.8
0.86 | 0.03649 | 149.13 | 589.8 | 742.5
0.87 | 0.03753 | 150.5 | 591 | 742.9
0.88 | 0.038773 | 151.66 | 592.2 | 743.4
0.89 | 0.039675 | 153.01 | 593 | 744.1
0.9 | 0.040826 | 154.37 | 594.2 | 744.3
0.91 | 0.042157 | 155.69 | 595.6 | 744.7
0.92 | 0.042963 | 157.09 | 596.2 | 745.1
0.93 | 0.044361 | 158.25 | 597.6 | 745.2
0.94 | 0.045415 | 159.64 | 598.3 | 745.8
0.95 | 0.04681 | 161.09 | 599.4 | 746.1
0.96 | 0.047925 | 162.41 | 600.6 | 746.6
0.97 | 0.049262 | 163.91 | 601.4 | 746.7
0.98 | 0.050443 | 165.09 | 602.6 | 747.1
0.99 | 0.051737 | 166.5 | 603.8 | 747.5
1 | 0.052951 | 167.9 | 604.7 | 747.5