## I-V Characteristic (mA-mm)
VDS (V) | VGS = -0.300 V | VGS = 0.100 V | VGS = 0.500 V | VGS = 0.900 V
0 | 4.1884e-05 | -0.51603 | -0.9068 | -6.081
0.01 | 0.0007972 | 7.562 | 15.073 | 11.318
0.02 | 0.0013543 | 15.037 | 30.97 | 28.476
0.03 | 0.001768 | 22.049 | 46.788 | 45.475
0.04 | 0.002085 | 28.439 | 62.91 | 62.68
0.05 | 0.0023295 | 34.196 | 77.98 | 79.52
0.06 | 0.0025426 | 39.466 | 93.67 | 97.19
0.07 | 0.0027124 | 44.204 | 109.45 | 113.66
0.08 | 0.0028614 | 48.299 | 124.26 | 130.05
0.09 | 0.0030001 | 51.996 | 139.12 | 146.94
0.1 | 0.0031266 | 55.289 | 154.4 | 163.33
0.11 | 0.0032428 | 57.93 | 169.18 | 179.6
0.12 | 0.0033509 | 60.47 | 183.22 | 195.73
0.13 | 0.0034721 | 62.71 | 197.43 | 212.06
0.14 | 0.0035773 | 64.62 | 211.66 | 227.67
0.15 | 0.0036905 | 66.42 | 225.46 | 243.38
0.16 | 0.0038216 | 67.91 | 238.57 | 259.02
0.17 | 0.0039412 | 69.35 | 251.87 | 274.39
0.18 | 0.0040732 | 70.65 | 264.74 | 289.12
0.19 | 0.0041934 | 71.81 | 277.06 | 304.14
0.2 | 0.0043229 | 72.91 | 289.58 | 319.54
0.21 | 0.0044438 | 73.86 | 301.52 | 333.7
0.22 | 0.004571 | 74.88 | 312.8 | 347.67
0.23 | 0.004721 | 75.85 | 324.01 | 362.2
0.24 | 0.0048581 | 76.84 | 335.15 | 375.93
0.25 | 0.005014 | 77.92 | 345.48 | 389.45
0.26 | 0.0051482 | 78.92 | 355.45 | 402.76
0.27 | 0.0053086 | 80.09 | 365.38 | 416.25
0.28 | 0.0054763 | 81.19 | 374.94 | 428.78
0.29 | 0.0056224 | 82.42 | 383.84 | 441.39
0.3 | 0.005667 | 83.47 | 392.45 | 454.07
0.31 | 0.005867 | 84.67 | 401.05 | 466.23
0.32 | 0.006064 | 85.71 | 409.02 | 477.68
0.33 | 0.006248 | 86.75 | 416.55 | 489.38
0.34 | 0.006446 | 87.89 | 423.95 | 501
0.35 | 0.006647 | 88.81 | 431.05 | 511.92
0.36 | 0.00685 | 89.94 | 437.8 | 522.38
0.37 | 0.007076 | 90.92 | 444.03 | 532.74
0.38 | 0.007287 | 92 | 450.04 | 542.91
0.39 | 0.007513 | 93.1 | 455.87 | 553
0.4 | 0.007714 | 93.97 | 461.48 | 562.25
0.41 | 0.007975 | 94.92 | 466.59 | 571.5
0.42 | 0.008197 | 96.05 | 471.51 | 580.2
0.43 | 0.008472 | 97.02 | 476.33 | 589.2
0.44 | 0.00871 | 98.06 | 480.95 | 597.6
0.45 | 0.008992 | 98.99 | 485.2 | 605.1
0.46 | 0.009252 | 100.08 | 489.29 | 613.1
0.47 | 0.009575 | 101.08 | 493.3 | 620.4
0.48 | 0.009886 | 102.16 | 497.11 | 627.7
0.49 | 0.010239 | 103.02 | 500.79 | 634.5
0.5 | 0.010591 | 104.13 | 504.26 | 641.2
0.51 | 0.010918 | 105.27 | 507.7 | 647.7
0.52 | 0.011327 | 106.21 | 511.09 | 654.2
0.53 | 0.01172 | 107.37 | 514.22 | 659.7
0.54 | 0.012173 | 108.22 | 517.3 | 665.2
0.55 | 0.012561 | 109.47 | 520.3 | 670.8
0.56 | 0.013004 | 110.5 | 523.31 | 675.8
0.57 | 0.013475 | 111.64 | 526.14 | 680.6
0.58 | 0.013974 | 112.74 | 528.8 | 685.2
0.59 | 0.014491 | 113.85 | 531.54 | 689.6
0.6 | 0.015046 | 114.93 | 534.22 | 693.7
0.61 | 0.015605 | 116.09 | 536.8 | 697.6
0.62 | 0.01609 | 117.24 | 539.16 | 701.2
0.63 | 0.016707 | 118.29 | 541.51 | 704.6
0.64 | 0.017349 | 119.44 | 543.97 | 708
0.65 | 0.017996 | 120.66 | 546.28 | 711.2
0.66 | 0.018584 | 121.74 | 548.46 | 713.8
0.67 | 0.01925 | 122.94 | 550.41 | 716.4
0.68 | 0.01991 | 123.95 | 552.53 | 718.8
0.69 | 0.020493 | 125.19 | 554.53 | 721.2
0.7 | 0.021313 | 126.39 | 556.39 | 723.5
0.71 | 0.02202 | 127.45 | 558.26 | 725.3
0.72 | 0.0228 | 128.81 | 559.97 | 727.1
0.73 | 0.023515 | 129.76 | 561.75 | 728.7
0.74 | 0.02426 | 131 | 563.43 | 730.3
0.75 | 0.025076 | 132.16 | 565 | 731.6
0.76 | 0.025896 | 133.36 | 566.49 | 733
0.77 | 0.026674 | 134.52 | 568 | 734.3
0.78 | 0.027568 | 135.71 | 569.44 | 735.3
0.79 | 0.028483 | 136.87 | 570.7 | 736.3
0.8 | 0.02924 | 138.06 | 572 | 737.7
0.81 | 0.030241 | 139.31 | 573.4 | 738.5
0.82 | 0.031132 | 140.4 | 574.8 | 739.5
0.83 | 0.032144 | 141.72 | 575.7 | 740.1
0.84 | 0.033086 | 142.98 | 577 | 740.7
0.85 | 0.034 | 144.19 | 578.2 | 741.5
0.86 | 0.034926 | 145.51 | 579.1 | 742
0.87 | 0.036021 | 146.62 | 580.8 | 742.7
0.88 | 0.037021 | 147.97 | 581.6 | 743.7
0.89 | 0.038152 | 149.3 | 582.8 | 744.1
0.9 | 0.039207 | 150.54 | 584 | 744.3
0.91 | 0.040169 | 151.88 | 585 | 745
0.92 | 0.041526 | 153.09 | 586.2 | 745.3
0.93 | 0.042647 | 154.38 | 587.2 | 745.9
0.94 | 0.043814 | 155.7 | 588 | 746.1
0.95 | 0.044939 | 157.09 | 589.2 | 746.6
0.96 | 0.045974 | 158.25 | 590.1 | 747.3
0.97 | 0.047423 | 159.68 | 591 | 747.5
0.98 | 0.048526 | 160.97 | 591.9 | 747.5
0.99 | 0.049815 | 162.26 | 593.3 | 747.9
1 | 0.051209 | 163.67 | 594.2 | 748.2