## I-V Characteristic (mA-mm)
VDS (V) | VGS = -0.300 V | VGS = 0.100 V | VGS = 0.500 V | VGS = 0.900 V
0 | 3.8358e-05 | -0.49965 | -0.8951 | -5.966
0.01 | 0.0008608 | 7.848 | 15.6 | 11.997
0.02 | 0.0014488 | 15.461 | 32.052 | 29.664
0.03 | 0.0018953 | 22.576 | 48.328 | 47.488
0.04 | 0.0022419 | 29.185 | 64.65 | 65.05
0.05 | 0.0025088 | 35.174 | 80.95 | 82.91
0.06 | 0.0027253 | 40.5 | 97.05 | 100.44
0.07 | 0.0029084 | 45.39 | 112.64 | 117.51
0.08 | 0.0030621 | 49.678 | 128.5 | 134.85
0.09 | 0.0032168 | 53.456 | 144.07 | 152.04
0.1 | 0.0033492 | 56.799 | 159.06 | 168.58
0.11 | 0.0034716 | 59.6 | 174.61 | 185.95
0.12 | 0.0036037 | 62.15 | 189.45 | 202.6
0.13 | 0.0037296 | 64.57 | 203.9 | 218.89
0.14 | 0.0038616 | 66.61 | 218.07 | 234.96
0.15 | 0.0039783 | 68.43 | 232.33 | 251.17
0.16 | 0.0041064 | 70.05 | 246.31 | 267.38
0.17 | 0.0042354 | 71.49 | 259.49 | 282.73
0.18 | 0.0043617 | 72.81 | 272.61 | 298.18
0.19 | 0.0045204 | 74.08 | 285.76 | 313.8
0.2 | 0.0046486 | 75.15 | 298.26 | 328.84
0.21 | 0.0047976 | 76.16 | 310.19 | 343.4
0.22 | 0.0049318 | 77.3 | 322.21 | 358.13
0.23 | 0.005092 | 78.38 | 333.69 | 372.61
0.24 | 0.0052502 | 79.44 | 344.52 | 386.56
0.25 | 0.0053987 | 80.63 | 355.4 | 400.53
0.26 | 0.0055743 | 81.67 | 365.72 | 414.13
0.27 | 0.005621 | 82.88 | 375.62 | 427.35
0.28 | 0.005817 | 84.11 | 385.04 | 440.2
0.29 | 0.005989 | 85.33 | 394.38 | 452.98
0.3 | 0.006188 | 86.56 | 403.23 | 465.75
0.31 | 0.006378 | 87.67 | 411.6 | 477.65
0.32 | 0.006592 | 88.85 | 419.72 | 489.49
0.33 | 0.006784 | 89.96 | 427.7 | 501.37
0.34 | 0.006995 | 91.08 | 435.13 | 512.53
0.35 | 0.007201 | 92.09 | 442.06 | 523.43
0.36 | 0.007428 | 93.27 | 448.95 | 534.09
0.37 | 0.007628 | 94.38 | 455.43 | 544.54
0.38 | 0.007862 | 95.39 | 461.67 | 554.59
0.39 | 0.008113 | 96.47 | 467.43 | 564.28
0.4 | 0.008339 | 97.47 | 473 | 573.5
0.41 | 0.008615 | 98.55 | 478.4 | 582.8
0.42 | 0.008882 | 99.64 | 483.49 | 591.4
0.43 | 0.00916 | 100.62 | 488.22 | 599.8
0.44 | 0.00943 | 101.78 | 492.79 | 607.8
0.45 | 0.009753 | 102.74 | 497.22 | 615.8
0.46 | 0.010068 | 103.87 | 501.47 | 623.4
0.47 | 0.010379 | 104.86 | 505.54 | 630.9
0.48 | 0.010725 | 106.01 | 509.38 | 637.5
0.49 | 0.011073 | 107.01 | 513.11 | 644.1
0.5 | 0.011475 | 108.09 | 516.8 | 650.5
0.51 | 0.011826 | 109.26 | 520.3 | 656.7
0.52 | 0.012274 | 110.38 | 523.64 | 662.6
0.53 | 0.012758 | 111.52 | 526.9 | 668.1
0.54 | 0.013202 | 112.48 | 530.08 | 673.4
0.55 | 0.013671 | 113.64 | 533.17 | 678.6
0.56 | 0.014179 | 114.83 | 536.12 | 683.4
0.57 | 0.014671 | 115.96 | 539.08 | 687.7
0.58 | 0.015195 | 117.19 | 541.83 | 692.3
0.59 | 0.015787 | 118.17 | 544.63 | 696.2
0.6 | 0.016339 | 119.39 | 547.26 | 700
0.61 | 0.016946 | 120.68 | 549.84 | 703.4
0.62 | 0.01753 | 121.8 | 552.38 | 706.9
0.63 | 0.018198 | 123.02 | 554.74 | 710.1
0.64 | 0.018864 | 124.14 | 557.19 | 713
0.65 | 0.019551 | 125.38 | 559.38 | 715.6
0.66 | 0.020242 | 126.59 | 561.59 | 718.4
0.67 | 0.020923 | 127.79 | 563.69 | 720.4
0.68 | 0.021674 | 128.88 | 565.77 | 722.6
0.69 | 0.022345 | 130.16 | 567.74 | 724.9
0.7 | 0.023221 | 131.35 | 569.59 | 726.7
0.71 | 0.023957 | 132.61 | 571.1 | 728.1
0.72 | 0.02476 | 133.84 | 573.1 | 729.5
0.73 | 0.025647 | 134.88 | 574.6 | 731.1
0.74 | 0.026488 | 136.22 | 576.4 | 732.3
0.75 | 0.027314 | 137.39 | 578 | 733.5
0.76 | 0.028233 | 138.63 | 579.6 | 734.9
0.77 | 0.029065 | 139.92 | 581 | 735.7
0.78 | 0.030083 | 141.09 | 582.6 | 736.7
0.79 | 0.030993 | 142.34 | 583.4 | 737.5
0.8 | 0.031884 | 143.56 | 585 | 738.3
0.81 | 0.032966 | 144.87 | 586.4 | 738.8
0.82 | 0.034018 | 146.03 | 587.8 | 739.9
0.83 | 0.035164 | 147.33 | 588.7 | 740.7
0.84 | 0.036062 | 148.67 | 589.8 | 741
0.85 | 0.037186 | 149.96 | 591.4 | 741.8
0.86 | 0.038177 | 151.26 | 592.4 | 742.1
0.87 | 0.039212 | 152.4 | 593.6 | 742.7
0.88 | 0.040416 | 153.87 | 594.3 | 743.1
0.89 | 0.041673 | 155.24 | 595.8 | 743.5
0.9 | 0.042735 | 156.55 | 596.8 | 744.1
0.91 | 0.043876 | 157.97 | 597.8 | 744.3
0.92 | 0.045218 | 159.15 | 599 | 744.7
0.93 | 0.046495 | 160.66 | 599.9 | 745
0.94 | 0.047879 | 161.95 | 601 | 745.3
0.95 | 0.049028 | 163.31 | 602 | 745.9
0.96 | 0.050132 | 164.71 | 603.1 | 745.9
0.97 | 0.051665 | 165.94 | 604.2 | 746.3
0.98 | 0.05296 | 167.39 | 605.1 | 746.7
0.99 | 0.054214 | 168.78 | 606.2 | 746.7
1 | 0.055667 | 170.18 | 607.3 | 747.1