## I-V Characteristic (mA-mm)
VDS (V) | VGS = -0.300 V | VGS = 0.100 V | VGS = 0.500 V | VGS = 0.900 V
0 | 4.4248e-05 | -0.5332 | -0.7273 | -5.899
0.01 | 0.0008539 | 7.844 | 15.428 | 11.906
0.02 | 0.0014521 | 15.362 | 31.712 | 29.428
0.03 | 0.0019003 | 22.45 | 47.903 | 46.891
0.04 | 0.0022467 | 29.086 | 64.28 | 64.72
0.05 | 0.0025189 | 35.007 | 80.19 | 81.8
0.06 | 0.0027444 | 40.326 | 95.79 | 99.35
0.07 | 0.0029262 | 45.204 | 111.94 | 116.75
0.08 | 0.0030907 | 49.487 | 127.45 | 133.65
0.09 | 0.003233 | 53.238 | 142.54 | 150.4
0.1 | 0.0033754 | 56.567 | 157.71 | 167.28
0.11 | 0.0035184 | 59.33 | 173.25 | 184.45
0.12 | 0.0036405 | 61.99 | 187.81 | 200.46
0.13 | 0.0037834 | 64.35 | 202.13 | 216.91
0.14 | 0.0038924 | 66.31 | 216.49 | 233.22
0.15 | 0.0040235 | 68.1 | 230.61 | 249.13
0.16 | 0.004154 | 69.75 | 244.29 | 264.93
0.17 | 0.0042744 | 71.19 | 257.57 | 280.69
0.18 | 0.0044263 | 72.58 | 270.83 | 295.95
0.19 | 0.004565 | 73.82 | 283.61 | 311.08
0.2 | 0.0047046 | 74.94 | 295.88 | 326.28
0.21 | 0.0048589 | 76.14 | 308.35 | 341.14
0.22 | 0.0049983 | 77.02 | 320.06 | 355.44
0.23 | 0.0051562 | 78.13 | 331.33 | 369.76
0.24 | 0.0053041 | 79.17 | 342.38 | 384.03
0.25 | 0.0054686 | 80.27 | 353.26 | 397.99
0.26 | 0.0056377 | 81.46 | 363.43 | 411.21
0.27 | 0.005696 | 82.61 | 373.3 | 424.71
0.28 | 0.005864 | 83.75 | 383.03 | 437.76
0.29 | 0.006056 | 85.11 | 392.22 | 450.17
0.3 | 0.006263 | 86.26 | 400.98 | 462.87
0.31 | 0.006443 | 87.35 | 409.58 | 475.25
0.32 | 0.006664 | 88.57 | 417.76 | 487.05
0.33 | 0.00686 | 89.65 | 425.59 | 498.63
0.34 | 0.007065 | 90.81 | 432.89 | 510.04
0.35 | 0.007278 | 91.92 | 440.24 | 521.19
0.36 | 0.007509 | 92.88 | 447.05 | 531.96
0.37 | 0.007725 | 94.05 | 453.47 | 542.22
0.38 | 0.007972 | 95.15 | 459.62 | 552.36
0.39 | 0.00819 | 96.19 | 465.41 | 562.43
0.4 | 0.008454 | 97.28 | 471.14 | 571.7
0.41 | 0.008712 | 98.19 | 476.5 | 580.8
0.42 | 0.008957 | 99.32 | 481.49 | 589.6
0.43 | 0.009266 | 100.38 | 486.33 | 598.4
0.44 | 0.009542 | 101.42 | 491.09 | 606.8
0.45 | 0.009872 | 102.45 | 495.5 | 614.7
0.46 | 0.010136 | 103.5 | 499.63 | 622.3
0.47 | 0.010468 | 104.54 | 503.71 | 629.7
0.48 | 0.010808 | 105.61 | 507.78 | 637.1
0.49 | 0.011195 | 106.69 | 511.42 | 643.7
0.5 | 0.011578 | 107.67 | 515.05 | 649.9
0.51 | 0.011984 | 108.8 | 518.54 | 656.5
0.52 | 0.012421 | 109.93 | 522.06 | 662.6
0.53 | 0.012822 | 111.04 | 525.37 | 668.3
0.54 | 0.013348 | 112.24 | 528.43 | 673.5
0.55 | 0.013815 | 113.18 | 531.54 | 678.8
0.56 | 0.01432 | 114.48 | 534.6 | 683.8
0.57 | 0.014864 | 115.55 | 537.54 | 688.6
0.58 | 0.015435 | 116.73 | 540.35 | 693.2
0.59 | 0.015974 | 117.89 | 543.08 | 697.2
0.6 | 0.016544 | 119.07 | 545.78 | 701.2
0.61 | 0.017127 | 120.23 | 548.46 | 705
0.62 | 0.017748 | 121.38 | 550.97 | 708.5
0.63 | 0.018449 | 122.58 | 553.35 | 711.7
0.64 | 0.019071 | 123.66 | 555.72 | 714.9
0.65 | 0.019786 | 124.94 | 558.04 | 717.8
0.66 | 0.020436 | 126.13 | 560.31 | 720.2
0.67 | 0.021194 | 127.3 | 562.46 | 722.8
0.68 | 0.021946 | 128.64 | 564.46 | 725.1
0.69 | 0.022681 | 129.63 | 566.47 | 727.1
0.7 | 0.02347 | 130.94 | 568.37 | 729
0.71 | 0.024235 | 132.18 | 569.9 | 730.9
0.72 | 0.02509 | 133.26 | 572 | 732.3
0.73 | 0.025911 | 134.62 | 573.6 | 734.1
0.74 | 0.026753 | 135.67 | 575.2 | 735.5
0.75 | 0.027549 | 136.99 | 577 | 736.7
0.76 | 0.028566 | 138.26 | 578.4 | 738.1
0.77 | 0.029521 | 139.43 | 579.8 | 739.3
0.78 | 0.030448 | 140.59 | 581.4 | 739.9
0.79 | 0.031334 | 141.9 | 582.6 | 741.1
0.8 | 0.032328 | 143.12 | 584.2 | 741.9
0.81 | 0.033307 | 144.38 | 585.4 | 742.8
0.82 | 0.034332 | 145.67 | 586.6 | 743.7
0.83 | 0.035427 | 146.85 | 587.8 | 744.3
0.84 | 0.036364 | 148.15 | 588.7 | 744.7
0.85 | 0.037601 | 149.48 | 590.5 | 745.5
0.86 | 0.038486 | 150.78 | 591.6 | 746.1
0.87 | 0.039753 | 152.16 | 592.8 | 746.9
0.88 | 0.040805 | 153.38 | 593.8 | 747.3
0.89 | 0.042085 | 154.75 | 594.9 | 747.7
0.9 | 0.043145 | 156.07 | 595.8 | 747.9
0.91 | 0.044461 | 157.47 | 597.4 | 748.5
0.92 | 0.04556 | 158.72 | 598.2 | 748.9
0.93 | 0.046657 | 160.08 | 599.4 | 749.1
0.94 | 0.048171 | 161.38 | 600.3 | 749.5
0.95 | 0.04947 | 162.85 | 601.2 | 749.9
0.96 | 0.050855 | 164.23 | 602.5 | 750.4
0.97 | 0.051935 | 165.49 | 603.4 | 750.3
0.98 | 0.053572 | 166.93 | 604.2 | 750.9
0.99 | 0.054804 | 168.38 | 605.5 | 751.1
1 | 0.056162 | 169.72 | 606.4 | 751.4