## I-V Characteristic (mA-mm)
VDS (V) | VGS = -0.300 V | VGS = 0.100 V | VGS = 0.500 V | VGS = 0.900 V
0 | 2.7946e-05 | -0.5011 | -1.0175 | -5.761
0.01 | 0.0009089 | 7.884 | 15.971 | 12.548
0.02 | 0.0015584 | 15.684 | 32.429 | 30.31
0.03 | 0.0020454 | 22.938 | 48.795 | 48.011
0.04 | 0.0024247 | 29.561 | 65.46 | 66.22
0.05 | 0.0027054 | 35.661 | 81.32 | 83.44
0.06 | 0.0029473 | 41.124 | 97.79 | 101.14
0.07 | 0.003146 | 46.055 | 113.97 | 118.96
0.08 | 0.0033222 | 50.465 | 129.69 | 136.29
0.09 | 0.0034887 | 54.368 | 145.17 | 153.15
0.1 | 0.0036299 | 57.68 | 160.83 | 170.47
0.11 | 0.0037825 | 60.69 | 175.95 | 187.54
0.12 | 0.0039128 | 63.39 | 190.66 | 203.82
0.13 | 0.004055 | 65.77 | 205.83 | 220.96
0.14 | 0.0041969 | 67.82 | 220.07 | 237.21
0.15 | 0.0043185 | 69.7 | 234.16 | 253.24
0.16 | 0.0044763 | 71.37 | 248.22 | 269.13
0.17 | 0.0046083 | 72.9 | 262.01 | 285.43
0.18 | 0.004755 | 74.21 | 274.91 | 300.8
0.19 | 0.0049089 | 75.48 | 287.88 | 315.99
0.2 | 0.0050589 | 76.72 | 300.71 | 331.3
0.21 | 0.0052133 | 77.76 | 312.98 | 346.34
0.22 | 0.0053704 | 78.91 | 324.73 | 360.85
0.23 | 0.0055439 | 79.89 | 336.44 | 375.34
0.24 | 0.005661 | 81.09 | 347.66 | 389.63
0.25 | 0.00586 | 82.22 | 358.17 | 403.25
0.26 | 0.006036 | 83.4 | 368.35 | 416.54
0.27 | 0.006229 | 84.8 | 378.85 | 430.56
0.28 | 0.006414 | 85.87 | 388.31 | 443.51
0.29 | 0.006608 | 87.23 | 397.31 | 455.89
0.3 | 0.006786 | 88.42 | 406.39 | 468.59
0.31 | 0.006997 | 89.61 | 415.11 | 481.08
0.32 | 0.007209 | 90.82 | 423.06 | 492.73
0.33 | 0.007424 | 91.92 | 430.86 | 504.23
0.34 | 0.007645 | 93.16 | 438.46 | 515.68
0.35 | 0.007868 | 94.28 | 445.73 | 526.82
0.36 | 0.008105 | 95.27 | 452.5 | 537.47
0.37 | 0.008307 | 96.39 | 458.83 | 547.52
0.38 | 0.008559 | 97.51 | 465.18 | 557.77
0.39 | 0.008823 | 98.61 | 471.13 | 567.51
0.4 | 0.009102 | 99.63 | 476.71 | 576.6
0.41 | 0.009365 | 100.86 | 481.95 | 585.4
0.42 | 0.009624 | 101.67 | 487.14 | 594.3
0.43 | 0.009945 | 102.92 | 492.09 | 603
0.44 | 0.010242 | 103.98 | 496.76 | 611.4
0.45 | 0.010561 | 105.07 | 501.07 | 619.1
0.46 | 0.010903 | 106.17 | 505.37 | 626.5
0.47 | 0.01125 | 107.21 | 509.54 | 633.9
0.48 | 0.011588 | 108.34 | 513.45 | 640.9
0.49 | 0.012061 | 109.45 | 517.21 | 647.3
0.5 | 0.012398 | 110.52 | 520.87 | 653.3
0.51 | 0.012891 | 111.62 | 524.48 | 659.7
0.52 | 0.013308 | 112.78 | 527.87 | 665.8
0.53 | 0.013822 | 113.97 | 531.15 | 671
0.54 | 0.014297 | 115.01 | 534.36 | 676
0.55 | 0.014859 | 116.23 | 537.52 | 681.2
0.56 | 0.015379 | 117.24 | 540.63 | 686.4
0.57 | 0.015992 | 118.51 | 543.57 | 690.8
0.58 | 0.016491 | 119.73 | 546.35 | 694.8
0.59 | 0.017088 | 120.9 | 549.3 | 698.8
0.6 | 0.017772 | 122.22 | 551.89 | 702.8
0.61 | 0.018456 | 123.18 | 554.53 | 706.4
0.62 | 0.019158 | 124.52 | 557.05 | 709.6
0.63 | 0.019795 | 125.71 | 559.52 | 712.7
0.64 | 0.020469 | 126.99 | 561.94 | 715.7
0.65 | 0.021238 | 128.18 | 564.19 | 718.5
0.66 | 0.021893 | 129.3 | 566.38 | 720.8
0.67 | 0.022668 | 130.64 | 568.55 | 723.1
0.68 | 0.023553 | 131.81 | 570.4 | 725.1
0.69 | 0.024315 | 133.16 | 572.3 | 727.1
0.7 | 0.025146 | 134.19 | 574.4 | 728.8
0.71 | 0.026143 | 135.49 | 575.9 | 730.7
0.72 | 0.026925 | 136.73 | 578 | 732.1
0.73 | 0.027898 | 137.97 | 579.8 | 733.3
0.74 | 0.028766 | 139.28 | 581.6 | 734.7
0.75 | 0.029676 | 140.31 | 583 | 735.6
0.76 | 0.030669 | 141.71 | 584.4 | 737
0.77 | 0.031547 | 142.98 | 585.8 | 738.1
0.78 | 0.032638 | 144.18 | 587.6 | 738.8
0.79 | 0.033649 | 145.59 | 588.8 | 739.9
0.8 | 0.034855 | 146.75 | 590.2 | 740.9
0.81 | 0.035812 | 148.09 | 591.4 | 741.4
0.82 | 0.036915 | 149.38 | 592.8 | 742.1
0.83 | 0.037918 | 150.74 | 594 | 742.7
0.84 | 0.039076 | 151.96 | 595.4 | 743.3
0.85 | 0.040221 | 153.34 | 596.5 | 744.1
0.86 | 0.041439 | 154.68 | 597.6 | 744.3
0.87 | 0.042768 | 156.03 | 598.8 | 744.7
0.88 | 0.043738 | 157.35 | 599.8 | 745.3
0.89 | 0.04512 | 158.59 | 601 | 745.9
0.9 | 0.046474 | 160.04 | 602 | 746.1
0.91 | 0.047894 | 161.46 | 603.1 | 746.5
0.92 | 0.048937 | 162.74 | 604.2 | 746.7
0.93 | 0.050395 | 164.23 | 605.3 | 747.5
0.94 | 0.051781 | 165.41 | 606.3 | 747.3
0.95 | 0.053166 | 166.89 | 607.1 | 747.6
0.96 | 0.05454 | 168.4 | 608.2 | 748.2
0.97 | 0.055982 | 169.74 | 609.5 | 748.3
0.98 | 0.05726 | 171.05 | 610.4 | 748.9
0.99 | 0.05888 | 172.5 | 611.5 | 749.1
1 | 0.06038 | 173.95 | 612.3 | 749.3