## I-V Characteristic (mA-mm)
VDS (V) | VGS = -0.300 V | VGS = 0.100 V | VGS = 0.500 V | VGS = 0.900 V
0 | 3.5685e-05 | -0.4413 | -0.972 | -5.93
0.01 | 0.000913 | 7.724 | 15.172 | 11.504
0.02 | 0.0015606 | 15.367 | 31.341 | 28.903
0.03 | 0.0020481 | 22.471 | 47.063 | 45.993
0.04 | 0.0024208 | 29.015 | 63.19 | 63.23
0.05 | 0.0027181 | 34.924 | 78.52 | 80.31
0.06 | 0.0029595 | 40.26 | 94.16 | 97.31
0.07 | 0.0031612 | 45.081 | 109.77 | 114.05
0.08 | 0.0033375 | 49.398 | 124.88 | 130.84
0.09 | 0.0035018 | 53.193 | 140.15 | 147.73
0.1 | 0.0036417 | 56.519 | 154.96 | 163.95
0.11 | 0.0037965 | 59.31 | 169.82 | 180.42
0.12 | 0.0039329 | 61.97 | 184.21 | 196.71
0.13 | 0.0040758 | 64.23 | 198.39 | 212.68
0.14 | 0.0042109 | 66.38 | 212.59 | 228.65
0.15 | 0.004356 | 68.15 | 226.4 | 244.33
0.16 | 0.0044996 | 69.77 | 239.75 | 259.86
0.17 | 0.0046303 | 71.29 | 253.03 | 275.18
0.18 | 0.0047826 | 72.61 | 266.01 | 290.16
0.19 | 0.0049298 | 73.83 | 278.58 | 305.45
0.2 | 0.0050937 | 75.02 | 290.9 | 320.18
0.21 | 0.0052544 | 76.1 | 302.83 | 334.54
0.22 | 0.0054077 | 77.12 | 314.53 | 348.79
0.23 | 0.0055817 | 78.17 | 325.84 | 363.24
0.24 | 0.005716 | 79.16 | 336.69 | 376.9
0.25 | 0.005877 | 80.34 | 347.26 | 390.5
0.26 | 0.006077 | 81.47 | 357.31 | 403.9
0.27 | 0.006263 | 82.62 | 367.15 | 417.09
0.28 | 0.006464 | 83.97 | 376.73 | 430.02
0.29 | 0.006661 | 85.02 | 385.72 | 442.56
0.3 | 0.006833 | 86.29 | 394.48 | 454.85
0.31 | 0.007051 | 87.49 | 402.99 | 466.96
0.32 | 0.007246 | 88.58 | 411.01 | 478.6
0.33 | 0.007488 | 89.81 | 418.78 | 490.39
0.34 | 0.007732 | 90.79 | 426.15 | 501.56
0.35 | 0.007957 | 91.9 | 433.17 | 512.47
0.36 | 0.008183 | 93.02 | 439.99 | 523.11
0.37 | 0.008405 | 94.13 | 446.34 | 533.54
0.38 | 0.008658 | 95.11 | 452.42 | 543.62
0.39 | 0.008889 | 96.15 | 458.28 | 553.37
0.4 | 0.009171 | 97.25 | 463.83 | 562.83
0.41 | 0.009452 | 98.24 | 469.1 | 572
0.42 | 0.009748 | 99.39 | 474.09 | 580.6
0.43 | 0.010045 | 100.3 | 478.88 | 589.2
0.44 | 0.010348 | 101.46 | 483.53 | 597.8
0.45 | 0.010662 | 102.45 | 487.86 | 605.8
0.46 | 0.011037 | 103.48 | 492.02 | 613.3
0.47 | 0.011359 | 104.63 | 495.99 | 620.8
0.48 | 0.01176 | 105.65 | 499.92 | 627.7
0.49 | 0.01216 | 106.73 | 503.62 | 634.5
0.5 | 0.012548 | 107.77 | 507.18 | 641.5
0.51 | 0.013013 | 108.85 | 510.59 | 647.6
0.52 | 0.013502 | 109.93 | 514.01 | 653.7
0.53 | 0.014013 | 110.94 | 517.3 | 659.4
0.54 | 0.01445 | 112.16 | 520.39 | 665.1
0.55 | 0.014993 | 113.24 | 523.47 | 670.6
0.56 | 0.015556 | 114.4 | 526.37 | 675.6
0.57 | 0.016129 | 115.39 | 529.41 | 680.4
0.58 | 0.016734 | 116.61 | 532.16 | 685
0.59 | 0.017367 | 117.75 | 534.93 | 689.4
0.6 | 0.01805 | 118.87 | 537.64 | 693.4
0.61 | 0.018681 | 120.15 | 540.2 | 697.2
0.62 | 0.019406 | 121.16 | 542.73 | 700.5
0.63 | 0.020097 | 122.42 | 545.17 | 704
0.64 | 0.020834 | 123.63 | 547.56 | 707.3
0.65 | 0.02155 | 124.81 | 549.84 | 710.1
0.66 | 0.022317 | 126.01 | 552.03 | 713.2
0.67 | 0.023181 | 127.13 | 554.2 | 715.7
0.68 | 0.023934 | 128.3 | 556.31 | 718
0.69 | 0.024774 | 129.6 | 558.28 | 720.4
0.7 | 0.025631 | 130.72 | 560.14 | 722.4
0.71 | 0.026583 | 131.88 | 562.06 | 724.5
0.72 | 0.02738 | 133.12 | 563.9 | 726.1
0.73 | 0.028335 | 134.35 | 565.6 | 727.9
0.74 | 0.029313 | 135.59 | 567.35 | 729.3
0.75 | 0.030293 | 136.79 | 568.85 | 730.7
0.76 | 0.031247 | 137.87 | 570.3 | 732.1
0.77 | 0.03227 | 139.21 | 571.7 | 733.5
0.78 | 0.033316 | 140.43 | 573.2 | 734.5
0.79 | 0.034291 | 141.58 | 574.8 | 735.5
0.8 | 0.035456 | 142.94 | 576.4 | 736.6
0.81 | 0.036618 | 144.02 | 577.3 | 737.7
0.82 | 0.037724 | 145.38 | 578.6 | 738.3
0.83 | 0.038653 | 146.69 | 579.8 | 738.8
0.84 | 0.039923 | 147.98 | 581.4 | 739.9
0.85 | 0.041196 | 149.17 | 582.4 | 740.7
0.86 | 0.042417 | 150.44 | 583.4 | 741.3
0.87 | 0.043606 | 151.81 | 584.6 | 741.9
0.88 | 0.044791 | 153.14 | 585.5 | 742.5
0.89 | 0.046196 | 154.44 | 586.9 | 742.7
0.9 | 0.047352 | 155.64 | 588 | 743.4
0.91 | 0.048722 | 157.03 | 589 | 744.1
0.92 | 0.050145 | 158.41 | 590.2 | 744.3
0.93 | 0.051673 | 159.71 | 591.2 | 744.7
0.94 | 0.052923 | 161.18 | 592.4 | 745.1
0.95 | 0.054319 | 162.35 | 593.4 | 745.7
0.96 | 0.05593 | 163.8 | 594.2 | 746.1
0.97 | 0.0573 | 165.23 | 595.4 | 746.5
0.98 | 0.05874 | 166.53 | 596.5 | 746.7
0.99 | 0.06025 | 167.89 | 597.6 | 747.1
1 | 0.06164 | 169.18 | 598.4 | 747.5