## I-V Characteristic (mA-mm)
VDS (V) | VGS = -0.300 V | VGS = 0.100 V | VGS = 0.500 V | VGS = 0.900 V
0 | 3.9255e-05 | -0.49344 | -1.0089 | -5.832
0.01 | 0.0008816 | 7.85 | 15.953 | 12.3
0.02 | 0.0014973 | 15.646 | 32.199 | 30.132
0.03 | 0.0019653 | 22.774 | 48.603 | 47.838
0.04 | 0.0023238 | 29.374 | 64.94 | 65.66
0.05 | 0.0025994 | 35.433 | 81.37 | 83.54
0.06 | 0.0028276 | 40.929 | 97.61 | 100.71
0.07 | 0.003015 | 45.734 | 113.15 | 118.2
0.08 | 0.0031884 | 50.046 | 129.17 | 136.01
0.09 | 0.0033404 | 53.932 | 144.9 | 152.84
0.1 | 0.0034766 | 57.24 | 160.07 | 169.66
0.11 | 0.0036092 | 60.29 | 175.23 | 186.95
0.12 | 0.0037435 | 62.84 | 190.3 | 203.62
0.13 | 0.003876 | 65.2 | 205.16 | 220.04
0.14 | 0.0039986 | 67.28 | 219.14 | 236.16
0.15 | 0.0041435 | 69.1 | 233.36 | 252.86
0.16 | 0.0042683 | 70.67 | 247.52 | 268.56
0.17 | 0.0043985 | 72.15 | 261.03 | 284.21
0.18 | 0.004544 | 73.45 | 273.91 | 299.98
0.19 | 0.0046893 | 74.72 | 287.19 | 315.51
0.2 | 0.0048333 | 75.84 | 299.8 | 330.3
0.21 | 0.0049786 | 76.94 | 311.71 | 345.31
0.22 | 0.0051269 | 78.04 | 323.67 | 360.33
0.23 | 0.0052917 | 79.01 | 335.44 | 374.4
0.24 | 0.0054301 | 80.15 | 346.23 | 388.43
0.25 | 0.0056106 | 81.27 | 356.97 | 402.63
0.26 | 0.00565 | 82.4 | 367.43 | 416.11
0.27 | 0.005856 | 83.7 | 377.57 | 429.52
0.28 | 0.006018 | 84.83 | 386.82 | 442.54
0.29 | 0.006224 | 86.07 | 396.13 | 455.51
0.3 | 0.006412 | 87.26 | 405.19 | 467.83
0.31 | 0.006632 | 88.45 | 413.64 | 479.96
0.32 | 0.006807 | 89.55 | 421.71 | 492.11
0.33 | 0.007019 | 90.72 | 429.69 | 503.87
0.34 | 0.007234 | 91.82 | 437.23 | 514.88
0.35 | 0.007443 | 92.96 | 444.27 | 525.86
0.36 | 0.007667 | 94.05 | 451.1 | 537
0.37 | 0.007907 | 95.04 | 457.61 | 547.35
0.38 | 0.008144 | 96.17 | 463.87 | 557.17
0.39 | 0.008351 | 97.23 | 469.71 | 566.85
0.4 | 0.008634 | 98.33 | 475.25 | 576.4
0.41 | 0.008882 | 99.43 | 480.69 | 585.6
0.42 | 0.009176 | 100.3 | 485.81 | 594
0.43 | 0.009424 | 101.46 | 490.55 | 602.6
0.44 | 0.009735 | 102.52 | 495.23 | 611
0.45 | 0.010039 | 103.58 | 499.7 | 619
0.46 | 0.010346 | 104.6 | 504.03 | 626.2
0.47 | 0.010702 | 105.67 | 508.08 | 633.5
0.48 | 0.011076 | 106.78 | 512 | 640.5
0.49 | 0.011427 | 107.89 | 515.73 | 647.3
0.5 | 0.011762 | 108.94 | 519.45 | 653.7
0.51 | 0.012221 | 110.04 | 523 | 659.7
0.52 | 0.012641 | 111.1 | 526.37 | 665.4
0.53 | 0.01309 | 112.3 | 529.67 | 671.3
0.54 | 0.013596 | 113.42 | 532.97 | 676.6
0.55 | 0.01404 | 114.65 | 535.98 | 681.3
0.56 | 0.014576 | 115.61 | 539.07 | 686.6
0.57 | 0.015073 | 116.85 | 541.99 | 690.9
0.58 | 0.015644 | 118.02 | 544.91 | 695.4
0.59 | 0.01626 | 119.23 | 547.73 | 699.3
0.6 | 0.01684 | 120.46 | 550.37 | 703.2
0.61 | 0.017408 | 121.52 | 552.94 | 706.5
0.62 | 0.018065 | 122.74 | 555.53 | 710
0.63 | 0.018697 | 124 | 557.99 | 713.2
0.64 | 0.019463 | 125.2 | 560.35 | 716
0.65 | 0.020107 | 126.37 | 562.61 | 718.8
0.66 | 0.020824 | 127.55 | 564.82 | 721.2
0.67 | 0.021558 | 128.77 | 566.9 | 723.6
0.68 | 0.022234 | 130.01 | 569.06 | 725.5
0.69 | 0.023128 | 131.22 | 571.2 | 727.5
0.7 | 0.023899 | 132.38 | 572.7 | 729.7
0.71 | 0.024763 | 133.6 | 574.5 | 731.1
0.72 | 0.025463 | 134.9 | 576.2 | 732.4
0.73 | 0.026416 | 136.11 | 577.8 | 733.9
0.74 | 0.027183 | 137.35 | 579.6 | 735.4
0.75 | 0.028091 | 138.47 | 581.6 | 736.5
0.76 | 0.029111 | 139.76 | 583 | 737.5
0.77 | 0.030036 | 141.06 | 584.2 | 738.7
0.78 | 0.03102 | 142.26 | 585.5 | 739.7
0.79 | 0.031867 | 143.51 | 587 | 740.5
0.8 | 0.032996 | 144.74 | 588.6 | 741.4
0.81 | 0.033998 | 146.05 | 589.8 | 741.9
0.82 | 0.03499 | 147.32 | 591 | 742.7
0.83 | 0.036067 | 148.61 | 592.4 | 743.3
0.84 | 0.037201 | 149.82 | 593.8 | 744.1
0.85 | 0.038198 | 151.16 | 594.8 | 744.3
0.86 | 0.039271 | 152.52 | 595.8 | 744.7
0.87 | 0.040371 | 153.88 | 597.4 | 745.5
0.88 | 0.041642 | 155.23 | 598.1 | 745.8
0.89 | 0.042981 | 156.43 | 599.4 | 746.3
0.9 | 0.043956 | 157.93 | 600.3 | 746.6
0.91 | 0.045141 | 159.29 | 601.4 | 747.1
0.92 | 0.046437 | 160.63 | 602.6 | 747.5
0.93 | 0.047899 | 162.09 | 603.4 | 747.7
0.94 | 0.049089 | 163.37 | 604.6 | 748.1
0.95 | 0.050418 | 164.71 | 605.5 | 748.3
0.96 | 0.051751 | 166.09 | 606.6 | 748.4
0.97 | 0.053076 | 167.53 | 607.6 | 749.1
0.98 | 0.054495 | 168.83 | 608.7 | 749.1
0.99 | 0.055881 | 170.18 | 609.9 | 749.5
1 | 0.05728 | 171.59 | 610.6 | 749.5