## I-V Characteristic (mA-mm)
VDS (V) | VGS = -0.300 V | VGS = 0.100 V | VGS = 0.500 V | VGS = 0.900 V
0 | 4.5689e-05 | -0.5023 | -0.9792 | -5.919
0.01 | 0.0008665 | 7.718 | 15.316 | 11.845
0.02 | 0.0014697 | 15.348 | 31.932 | 29.655
0.03 | 0.0019266 | 22.566 | 47.892 | 46.907
0.04 | 0.0022779 | 29.117 | 64.43 | 64.68
0.05 | 0.0025495 | 35.015 | 79.99 | 81.72
0.06 | 0.0027756 | 40.388 | 95.71 | 99.28
0.07 | 0.0029543 | 45.261 | 111.92 | 116.51
0.08 | 0.0031233 | 49.509 | 127.13 | 133.34
0.09 | 0.0032651 | 53.308 | 142.46 | 150.41
0.1 | 0.0034161 | 56.69 | 157.67 | 167.38
0.11 | 0.0035384 | 59.36 | 172.89 | 183.99
0.12 | 0.0036733 | 62.07 | 187.34 | 200.19
0.13 | 0.0037979 | 64.39 | 201.97 | 216.6
0.14 | 0.0039205 | 66.45 | 216.37 | 233.12
0.15 | 0.0040575 | 68.2 | 230.26 | 248.81
0.16 | 0.0041933 | 69.89 | 243.7 | 264.63
0.17 | 0.0043163 | 71.31 | 257.38 | 280.4
0.18 | 0.0044518 | 72.6 | 270.56 | 295.49
0.19 | 0.0045972 | 73.85 | 283.05 | 310.72
0.2 | 0.0047502 | 74.96 | 295.61 | 325.9
0.21 | 0.0048888 | 76.14 | 307.88 | 340.68
0.22 | 0.0050379 | 77.08 | 319.37 | 354.86
0.23 | 0.0052078 | 78.17 | 330.92 | 369.52
0.24 | 0.0053375 | 79.22 | 342 | 383.6
0.25 | 0.005519 | 80.31 | 352.57 | 397.16
0.26 | 0.0056756 | 81.49 | 362.69 | 410.52
0.27 | 0.005743 | 82.66 | 372.72 | 424.11
0.28 | 0.005898 | 83.96 | 382.52 | 437.28
0.29 | 0.006123 | 84.95 | 391.51 | 449.61
0.3 | 0.006301 | 86.23 | 400.17 | 462.13
0.31 | 0.00653 | 87.45 | 408.9 | 474.59
0.32 | 0.006733 | 88.52 | 417.07 | 486.23
0.33 | 0.006939 | 89.78 | 424.73 | 497.88
0.34 | 0.007116 | 90.76 | 432.1 | 509.25
0.35 | 0.007333 | 91.92 | 439.32 | 520.27
0.36 | 0.00756 | 93 | 446.22 | 530.94
0.37 | 0.007789 | 94.1 | 452.59 | 541.31
0.38 | 0.008031 | 95.11 | 458.62 | 551.43
0.39 | 0.008263 | 96.2 | 464.52 | 561.27
0.4 | 0.008536 | 97.19 | 470.23 | 570.7
0.41 | 0.008767 | 98.27 | 475.49 | 580
0.42 | 0.009054 | 99.32 | 480.45 | 588.2
0.43 | 0.009321 | 100.28 | 485.34 | 597.4
0.44 | 0.009623 | 101.42 | 490.06 | 605.6
0.45 | 0.009918 | 102.45 | 494.45 | 613.4
0.46 | 0.010232 | 103.47 | 498.56 | 620.8
0.47 | 0.010562 | 104.63 | 502.67 | 628.1
0.48 | 0.010937 | 105.49 | 506.68 | 635.3
0.49 | 0.011315 | 106.65 | 510.33 | 642.1
0.5 | 0.011687 | 107.74 | 513.88 | 648.7
0.51 | 0.012097 | 108.81 | 517.39 | 654.7
0.52 | 0.012519 | 109.95 | 520.88 | 661
0.53 | 0.012943 | 111.02 | 524.1 | 666.7
0.54 | 0.013434 | 112.12 | 527.25 | 671.8
0.55 | 0.013933 | 113.22 | 530.39 | 677
0.56 | 0.014418 | 114.44 | 533.36 | 682.2
0.57 | 0.014906 | 115.45 | 536.34 | 686.8
0.58 | 0.015528 | 116.63 | 539.16 | 691.2
0.59 | 0.016087 | 117.83 | 541.83 | 695.6
0.6 | 0.016727 | 119 | 544.63 | 699.3
0.61 | 0.017316 | 120.17 | 547.15 | 703.2
0.62 | 0.01793 | 121.24 | 549.67 | 706.5
0.63 | 0.018698 | 122.48 | 552.07 | 709.8
0.64 | 0.019284 | 123.66 | 554.53 | 712.8
0.65 | 0.019982 | 124.78 | 556.72 | 715.6
0.66 | 0.020698 | 126.13 | 558.97 | 718.5
0.67 | 0.021417 | 127.21 | 561.05 | 720.8
0.68 | 0.022139 | 128.47 | 563.13 | 723
0.69 | 0.023028 | 129.67 | 565.18 | 725
0.7 | 0.023786 | 130.84 | 566.97 | 726.9
0.71 | 0.024589 | 131.94 | 568.91 | 728.7
0.72 | 0.02539 | 133.21 | 570.3 | 730.3
0.73 | 0.026243 | 134.41 | 572.1 | 731.9
0.74 | 0.027126 | 135.66 | 573.8 | 733.3
0.75 | 0.02805 | 136.81 | 575.4 | 734.9
0.76 | 0.028967 | 137.95 | 577 | 735.7
0.77 | 0.029874 | 139.21 | 578.4 | 736.7
0.78 | 0.03088 | 140.45 | 580 | 737.7
0.79 | 0.031712 | 141.74 | 581.6 | 738.7
0.8 | 0.032774 | 143.1 | 582.8 | 739.7
0.81 | 0.033917 | 144.19 | 584 | 740.3
0.82 | 0.034903 | 145.54 | 585.3 | 741.3
0.83 | 0.035948 | 146.73 | 586.6 | 741.9
0.84 | 0.036972 | 148.05 | 587.8 | 742.5
0.85 | 0.0382 | 149.33 | 589 | 743.1
0.86 | 0.039217 | 150.69 | 589.9 | 743.9
0.87 | 0.040479 | 152.02 | 591.2 | 744.3
0.88 | 0.04157 | 153.32 | 592.4 | 744.7
0.89 | 0.042719 | 154.64 | 593.4 | 745.1
0.9 | 0.043909 | 155.85 | 594.3 | 745.7
0.91 | 0.045194 | 157.29 | 595.6 | 746.1
0.92 | 0.046401 | 158.59 | 596.8 | 746.6
0.93 | 0.04768 | 159.91 | 597.8 | 746.7
0.94 | 0.049071 | 161.38 | 598.8 | 747.3
0.95 | 0.050401 | 162.58 | 599.9 | 747.4
0.96 | 0.051732 | 164.05 | 600.7 | 747.6
0.97 | 0.052984 | 165.37 | 601.9 | 748
0.98 | 0.054506 | 166.73 | 602.8 | 748.3
0.99 | 0.055883 | 168.16 | 603.8 | 748.9
1 | 0.05709 | 169.47 | 604.7 | 748.7