## I-V Characteristic (mA-mm)
VDS (V) | VGS = -0.300 V | VGS = 0.100 V | VGS = 0.500 V | VGS = 0.900 V
0 | 4.6172e-05 | -0.47864 | -0.97 | -5.975
0.01 | 0.0008446 | 7.806 | 15.576 | 12.235
0.02 | 0.0014273 | 15.552 | 32.37 | 30.032
0.03 | 0.0018675 | 22.694 | 48.63 | 47.813
0.04 | 0.002204 | 29.38 | 65.35 | 65.81
0.05 | 0.0024643 | 35.314 | 81.53 | 83.44
0.06 | 0.0026838 | 40.684 | 97.31 | 100.76
0.07 | 0.0028626 | 45.609 | 113.44 | 118.39
0.08 | 0.0030167 | 49.908 | 129.25 | 136.03
0.09 | 0.0031628 | 53.69 | 144.88 | 152.84
0.1 | 0.0032843 | 56.95 | 160.07 | 169.84
0.11 | 0.0034184 | 59.97 | 175.49 | 187.14
0.12 | 0.0035409 | 62.55 | 190.48 | 203.63
0.13 | 0.0036674 | 64.88 | 205.06 | 220.33
0.14 | 0.0037846 | 66.87 | 219.32 | 236.61
0.15 | 0.0039127 | 68.66 | 233.8 | 252.98
0.16 | 0.0040322 | 70.29 | 247.52 | 268.76
0.17 | 0.0041665 | 71.69 | 260.85 | 284.67
0.18 | 0.0042974 | 73.02 | 274.39 | 300.3
0.19 | 0.0044244 | 74.25 | 287.26 | 315.8
0.2 | 0.0045657 | 75.36 | 299.62 | 330.74
0.21 | 0.0047136 | 76.42 | 311.92 | 345.77
0.22 | 0.004859 | 77.44 | 323.73 | 360.68
0.23 | 0.005007 | 78.52 | 335.32 | 374.86
0.24 | 0.0051477 | 79.46 | 346.19 | 389.01
0.25 | 0.0052995 | 80.73 | 357.11 | 403.03
0.26 | 0.0054586 | 81.86 | 367.36 | 416.45
0.27 | 0.0056065 | 82.98 | 377.29 | 430.02
0.28 | 0.005661 | 84.28 | 386.87 | 443.03
0.29 | 0.005858 | 85.44 | 396.19 | 455.93
0.3 | 0.006045 | 86.65 | 404.86 | 468.31
0.31 | 0.00622 | 87.81 | 413.48 | 480.62
0.32 | 0.006423 | 88.94 | 421.67 | 492.69
0.33 | 0.006627 | 90.12 | 429.54 | 504.35
0.34 | 0.006841 | 91.2 | 436.84 | 515.48
0.35 | 0.007028 | 92.26 | 443.89 | 526.47
0.36 | 0.007252 | 93.29 | 450.81 | 537.56
0.37 | 0.007472 | 94.37 | 457.32 | 547.83
0.38 | 0.007688 | 95.45 | 463.37 | 557.76
0.39 | 0.007938 | 96.46 | 469.18 | 567.48
0.4 | 0.008166 | 97.61 | 474.85 | 576.8
0.41 | 0.008432 | 98.57 | 480.25 | 585.8
0.42 | 0.008659 | 99.75 | 485.23 | 594.6
0.43 | 0.008932 | 100.62 | 490.04 | 603.4
0.44 | 0.009229 | 101.74 | 494.68 | 611.6
0.45 | 0.009513 | 102.87 | 499.16 | 619.5
0.46 | 0.009815 | 103.86 | 503.32 | 626.8
0.47 | 0.010161 | 104.94 | 507.35 | 634.1
0.48 | 0.010488 | 105.93 | 511.39 | 641.2
0.49 | 0.010802 | 107.11 | 515.12 | 647.9
0.5 | 0.011184 | 108.17 | 518.76 | 654.1
0.51 | 0.011591 | 109.29 | 522.16 | 660.6
0.52 | 0.012013 | 110.38 | 525.68 | 666.1
0.53 | 0.012423 | 111.46 | 529 | 671.7
0.54 | 0.012852 | 112.59 | 532.17 | 676.8
0.55 | 0.01334 | 113.73 | 535.24 | 681.9
0.56 | 0.013843 | 114.88 | 538.3 | 687.2
0.57 | 0.014371 | 115.99 | 541.23 | 691.4
0.58 | 0.014896 | 117.17 | 544.05 | 696.2
0.59 | 0.015439 | 118.36 | 546.81 | 699.7
0.6 | 0.01596 | 119.49 | 549.47 | 703.6
0.61 | 0.016629 | 120.79 | 552.06 | 707.3
0.62 | 0.017173 | 121.82 | 554.63 | 710.6
0.63 | 0.017826 | 123.03 | 557.03 | 713.7
0.64 | 0.018483 | 124.26 | 559.44 | 716.4
0.65 | 0.019131 | 125.51 | 561.63 | 719.3
0.66 | 0.019808 | 126.63 | 563.9 | 721.8
0.67 | 0.020536 | 127.85 | 566.02 | 724
0.68 | 0.021271 | 129.13 | 568.1 | 725.9
0.69 | 0.021995 | 130.28 | 569.6 | 727.9
0.7 | 0.022745 | 131.54 | 571.9 | 729.9
0.71 | 0.023526 | 132.6 | 573.6 | 731.5
0.72 | 0.024349 | 133.85 | 575.1 | 733.1
0.73 | 0.025167 | 135.17 | 577 | 734.5
0.74 | 0.026 | 136.31 | 578.6 | 735.7
0.75 | 0.026811 | 137.67 | 580.2 | 737
0.76 | 0.027771 | 138.71 | 581.8 | 738.1
0.77 | 0.028604 | 139.95 | 583.4 | 738.8
0.78 | 0.029479 | 141.26 | 584.8 | 739.9
0.79 | 0.030503 | 142.44 | 586.1 | 740.7
0.8 | 0.031514 | 143.82 | 587.6 | 741.8
0.81 | 0.032458 | 144.98 | 588.6 | 742.5
0.82 | 0.033398 | 146.25 | 589.8 | 743.1
0.83 | 0.034478 | 147.55 | 591.1 | 743.7
0.84 | 0.035535 | 148.82 | 592.6 | 744.3
0.85 | 0.036667 | 150.04 | 593.8 | 744.7
0.86 | 0.03776 | 151.38 | 594.6 | 745.3
0.87 | 0.038823 | 152.72 | 595.8 | 745.8
0.88 | 0.040031 | 154.04 | 597 | 746.3
0.89 | 0.040917 | 155.44 | 598.1 | 746.6
0.9 | 0.042196 | 156.55 | 599.4 | 747.1
0.91 | 0.043442 | 157.99 | 600.2 | 747.5
0.92 | 0.044729 | 159.41 | 601.4 | 747.6
0.93 | 0.045816 | 160.71 | 602.2 | 748.2
0.94 | 0.047087 | 162.17 | 603.4 | 748.3
0.95 | 0.048646 | 163.35 | 604.4 | 748.7
0.96 | 0.049636 | 164.75 | 605.5 | 748.9
0.97 | 0.051111 | 166.13 | 606.7 | 749.3
0.98 | 0.052559 | 167.53 | 607.5 | 749.2
0.99 | 0.053917 | 168.86 | 608.4 | 750
1 | 0.055096 | 170.22 | 609.4 | 750.1