## I-V Characteristic (mA-mm)
VDS (V) | VGS = -0.300 V | VGS = 0.100 V | VGS = 0.500 V | VGS = 0.900 V
0 | -3.6269e-05 | -0.5413 | -1.0923 | -5.139
0.01 | 0.0009017 | 7.859 | 15.858 | 12.903
0.02 | 0.0015773 | 15.64 | 32.778 | 31.368
0.03 | 0.0020904 | 22.973 | 49.426 | 49.166
0.04 | 0.0024947 | 29.694 | 66.16 | 67.74
0.05 | 0.0028019 | 35.77 | 82.67 | 85.33
0.06 | 0.0030552 | 41.272 | 99.03 | 103.04
0.07 | 0.0032718 | 46.311 | 115.39 | 121.02
0.08 | 0.0034551 | 50.779 | 131.29 | 138.47
0.09 | 0.0036248 | 54.698 | 147.29 | 155.91
0.1 | 0.0037824 | 58.08 | 162.97 | 173.1
0.11 | 0.0039328 | 61.19 | 178.47 | 190.46
0.12 | 0.0040917 | 63.99 | 193.56 | 207.26
0.13 | 0.0042301 | 66.42 | 208.43 | 224.14
0.14 | 0.0043886 | 68.66 | 223.42 | 240.67
0.15 | 0.0045303 | 70.51 | 237.64 | 257.12
0.16 | 0.0046777 | 72.3 | 251.65 | 273.05
0.17 | 0.0048364 | 73.9 | 265.53 | 288.85
0.18 | 0.0049823 | 75.32 | 278.74 | 304.91
0.19 | 0.0051621 | 76.76 | 292.07 | 320.12
0.2 | 0.0053124 | 77.92 | 304.81 | 335.24
0.21 | 0.0054852 | 79.21 | 317.29 | 350.32
0.22 | 0.00565 | 80.34 | 329.12 | 364.79
0.23 | 0.005712 | 81.6 | 340.93 | 379.41
0.24 | 0.005919 | 82.78 | 352.3 | 393.34
0.25 | 0.0061 | 84.06 | 363.09 | 407.34
0.26 | 0.006311 | 85.47 | 373.46 | 420.76
0.27 | 0.006519 | 86.83 | 383.71 | 434.16
0.28 | 0.006733 | 88.31 | 393.47 | 447.22
0.29 | 0.006918 | 89.55 | 402.71 | 459.88
0.3 | 0.007162 | 90.9 | 411.67 | 472.17
0.31 | 0.007383 | 92.2 | 420.42 | 484.36
0.32 | 0.007617 | 93.51 | 428.48 | 496.35
0.33 | 0.007828 | 94.74 | 436.51 | 507.79
0.34 | 0.008059 | 95.83 | 444.09 | 518.81
0.35 | 0.008301 | 97.07 | 451.3 | 529.65
0.36 | 0.008548 | 98.24 | 458.2 | 540.27
0.37 | 0.008821 | 99.36 | 464.75 | 550.69
0.38 | 0.009077 | 100.5 | 471.07 | 560.34
0.39 | 0.009328 | 101.58 | 477.04 | 569.87
0.4 | 0.009592 | 102.76 | 482.79 | 579
0.41 | 0.009905 | 103.9 | 488.29 | 588.2
0.42 | 0.010211 | 105.08 | 493.46 | 596.8
0.43 | 0.010535 | 106.09 | 498.53 | 604.7
0.44 | 0.010841 | 107.21 | 503.34 | 613.1
0.45 | 0.011187 | 108.33 | 507.92 | 620.6
0.46 | 0.011556 | 109.5 | 512.38 | 627.7
0.47 | 0.011904 | 110.7 | 516.7 | 635.1
0.48 | 0.012338 | 111.68 | 520.87 | 641.7
0.49 | 0.012743 | 112.89 | 524.82 | 647.9
0.5 | 0.01321 | 114.05 | 528.73 | 654.2
0.51 | 0.013625 | 115.28 | 532.54 | 659.9
0.52 | 0.014148 | 116.48 | 536.21 | 665.4
0.53 | 0.014704 | 117.63 | 539.71 | 670.9
0.54 | 0.015291 | 118.79 | 543.19 | 675.8
0.55 | 0.015834 | 120.11 | 546.54 | 680.4
0.56 | 0.016422 | 121.27 | 549.84 | 685.2
0.57 | 0.017101 | 122.46 | 552.96 | 689.4
0.58 | 0.017651 | 123.7 | 556.02 | 693.3
0.59 | 0.018424 | 124.98 | 558.98 | 697.2
0.6 | 0.019183 | 126.33 | 561.94 | 700.9
0.61 | 0.019835 | 127.64 | 564.59 | 704.2
0.62 | 0.020582 | 128.77 | 567.37 | 707.2
0.63 | 0.021409 | 130.16 | 569.97 | 710
0.64 | 0.022223 | 131.54 | 572.3 | 712.8
0.65 | 0.022963 | 132.8 | 574.6 | 715.5
0.66 | 0.023843 | 134.18 | 577 | 717.6
0.67 | 0.024823 | 135.4 | 579.6 | 719.7
0.68 | 0.025677 | 136.87 | 581.4 | 721.8
0.69 | 0.026455 | 138.17 | 583.7 | 723.6
0.7 | 0.027494 | 139.52 | 585.8 | 725.1
0.71 | 0.028376 | 140.78 | 587.6 | 726.9
0.72 | 0.029374 | 142.16 | 589.6 | 728.3
0.73 | 0.030284 | 143.58 | 591 | 729.2
0.74 | 0.031372 | 144.88 | 593 | 730.9
0.75 | 0.032433 | 146.17 | 594.6 | 731.5
0.76 | 0.033528 | 147.45 | 596.5 | 732.7
0.77 | 0.034623 | 148.91 | 597.8 | 733.5
0.78 | 0.035697 | 150.29 | 599.4 | 734.9
0.79 | 0.03681 | 151.72 | 600.8 | 735.2
0.8 | 0.037962 | 153.16 | 602.2 | 736.1
0.81 | 0.039145 | 154.36 | 603.7 | 736.7
0.82 | 0.040428 | 155.89 | 604.8 | 737.3
0.83 | 0.041504 | 157.31 | 606.3 | 738.1
0.84 | 0.042744 | 158.67 | 607.4 | 738.5
0.85 | 0.044087 | 160.13 | 608.6 | 739.3
0.86 | 0.045439 | 161.54 | 609.8 | 739.5
0.87 | 0.046568 | 163.05 | 611 | 739.9
0.88 | 0.048134 | 164.51 | 612.2 | 740.3
0.89 | 0.049529 | 165.94 | 613.5 | 740.7
0.9 | 0.050844 | 167.31 | 614.4 | 741.1
0.91 | 0.052018 | 168.88 | 615.4 | 741.5
0.92 | 0.053628 | 170.42 | 616.6 | 741.8
0.93 | 0.054857 | 171.93 | 617.5 | 741.9
0.94 | 0.056403 | 173.43 | 618.6 | 742.5
0.95 | 0.05826 | 174.77 | 619.8 | 742.9
0.96 | 0.05944 | 176.44 | 620.6 | 743.1
0.97 | 0.06127 | 177.95 | 622 | 743.7
0.98 | 0.06235 | 179.4 | 622.8 | 743.7
0.99 | 0.06408 | 180.97 | 623.9 | 744.1
1 | 0.06584 | 182.42 | 624.9 | 744.3