## I-V Characteristic (mA-mm)
VDS (V) | VGS = -0.300 V | VGS = 0.100 V | VGS = 0.500 V | VGS = 0.900 V
0 | -3.7752e-05 | -0.5518 | -1.099 | -5.258
0.01 | 0.0009016 | 7.832 | 16.106 | 13.117
0.02 | 0.0015912 | 15.692 | 32.728 | 31.196
0.03 | 0.0021108 | 22.965 | 49.333 | 49.228
0.04 | 0.0025139 | 29.741 | 66.06 | 67.38
0.05 | 0.0028327 | 35.78 | 82.48 | 85.11
0.06 | 0.0030871 | 41.353 | 98.99 | 103.06
0.07 | 0.0033128 | 46.432 | 115.28 | 120.79
0.08 | 0.0035037 | 50.862 | 131.28 | 138.35
0.09 | 0.0036672 | 54.802 | 147.07 | 155.73
0.1 | 0.0038436 | 58.17 | 162.73 | 173.02
0.11 | 0.0039923 | 61.34 | 178.19 | 190.14
0.12 | 0.0041483 | 64.08 | 193.2 | 206.93
0.13 | 0.0042895 | 66.58 | 208.49 | 224.12
0.14 | 0.0044376 | 68.7 | 222.86 | 240.29
0.15 | 0.0045887 | 70.71 | 237.25 | 256.6
0.16 | 0.004736 | 72.49 | 251.47 | 272.83
0.17 | 0.0048885 | 74.05 | 265.23 | 288.52
0.18 | 0.0050562 | 75.58 | 278.54 | 304.23
0.19 | 0.0052132 | 76.8 | 291.71 | 319.66
0.2 | 0.0053935 | 78.17 | 304.57 | 335.02
0.21 | 0.0055537 | 79.36 | 316.86 | 349.72
0.22 | 0.005689 | 80.55 | 328.96 | 364.46
0.23 | 0.005897 | 81.74 | 340.72 | 379.04
0.24 | 0.006071 | 83.02 | 351.93 | 393.09
0.25 | 0.006274 | 84.38 | 362.69 | 406.83
0.26 | 0.006471 | 85.69 | 373.15 | 420.46
0.27 | 0.00665 | 87.15 | 383.6 | 434.1
0.28 | 0.006856 | 88.51 | 393.06 | 446.79
0.29 | 0.007061 | 89.87 | 402.43 | 459.48
0.3 | 0.007283 | 91.32 | 411.45 | 472.03
0.31 | 0.007497 | 92.56 | 420.09 | 483.99
0.32 | 0.007739 | 93.86 | 428.3 | 495.9
0.33 | 0.007961 | 94.94 | 436.28 | 507.46
0.34 | 0.008228 | 96.2 | 443.93 | 518.7
0.35 | 0.008453 | 97.39 | 451.1 | 529.48
0.36 | 0.008721 | 98.62 | 458 | 540
0.37 | 0.008983 | 99.75 | 464.66 | 550.36
0.38 | 0.009221 | 100.78 | 471 | 560.35
0.39 | 0.009506 | 102.04 | 476.98 | 569.86
0.4 | 0.009782 | 103.14 | 482.75 | 578.8
0.41 | 0.010063 | 104.31 | 488.22 | 587.8
0.42 | 0.010349 | 105.37 | 493.54 | 596.6
0.43 | 0.01067 | 106.49 | 498.55 | 605.1
0.44 | 0.011002 | 107.67 | 503.37 | 613.1
0.45 | 0.011344 | 108.79 | 508.06 | 620.5
0.46 | 0.011721 | 109.95 | 512.53 | 627.7
0.47 | 0.012107 | 111.02 | 516.86 | 635.1
0.48 | 0.012531 | 112.26 | 521 | 641.7
0.49 | 0.012924 | 113.36 | 525.04 | 648.3
0.5 | 0.013406 | 114.61 | 528.98 | 654.2
0.51 | 0.013868 | 115.89 | 532.8 | 660.1
0.52 | 0.014432 | 116.9 | 536.45 | 665.8
0.53 | 0.014908 | 118.16 | 540.07 | 670.9
0.54 | 0.015505 | 119.44 | 543.57 | 676
0.55 | 0.016073 | 120.68 | 546.87 | 680.8
0.56 | 0.016655 | 121.8 | 550.2 | 685.6
0.57 | 0.017298 | 123.13 | 553.41 | 689.8
0.58 | 0.01796 | 124.34 | 556.5 | 693.6
0.59 | 0.018675 | 125.68 | 559.52 | 697.8
0.6 | 0.019341 | 126.97 | 562.39 | 701
0.61 | 0.020178 | 128.13 | 565.18 | 704.4
0.62 | 0.020875 | 129.58 | 567.91 | 707.4
0.63 | 0.021709 | 130.88 | 570.3 | 710.4
0.64 | 0.022444 | 132.24 | 572.8 | 713.2
0.65 | 0.023281 | 133.65 | 575.1 | 715.7
0.66 | 0.024148 | 134.93 | 577.8 | 718.1
0.67 | 0.024994 | 136.31 | 580 | 720
0.68 | 0.025885 | 137.63 | 582.2 | 722.1
0.69 | 0.026817 | 138.95 | 584.4 | 724
0.7 | 0.027865 | 140.38 | 586.4 | 725.7
0.71 | 0.028727 | 141.62 | 588.2 | 727.1
0.72 | 0.029831 | 143.02 | 590.2 | 728.3
0.73 | 0.030793 | 144.42 | 592 | 729.9
0.74 | 0.031891 | 145.74 | 594 | 731.1
0.75 | 0.032914 | 146.94 | 595.4 | 732
0.76 | 0.033998 | 148.46 | 597.2 | 733.1
0.77 | 0.035011 | 149.85 | 598.8 | 733.9
0.78 | 0.036102 | 151.16 | 600.2 | 734.9
0.79 | 0.0373 | 152.72 | 601.4 | 735.7
0.8 | 0.038511 | 153.88 | 603 | 736.3
0.81 | 0.039795 | 155.4 | 604.2 | 737.3
0.82 | 0.040838 | 156.83 | 605.8 | 737.7
0.83 | 0.042168 | 158.15 | 607 | 738.3
0.84 | 0.043523 | 159.66 | 608.3 | 738.9
0.85 | 0.044734 | 161.02 | 609.5 | 739.1
0.86 | 0.04612 | 162.47 | 610.6 | 739.9
0.87 | 0.047473 | 164.01 | 612 | 740.5
0.88 | 0.048636 | 165.47 | 613 | 740.5
0.89 | 0.049874 | 166.89 | 614.1 | 741.1
0.9 | 0.051508 | 168.38 | 615 | 741.5
0.91 | 0.052841 | 169.9 | 616.5 | 741.9
0.92 | 0.054444 | 171.41 | 617.4 | 741.9
0.93 | 0.055783 | 172.95 | 618.6 | 742.5
0.94 | 0.05728 | 174.27 | 619.8 | 742.7
0.95 | 0.05897 | 175.91 | 620.4 | 743.1
0.96 | 0.06045 | 177.44 | 621.8 | 743.4
0.97 | 0.0618 | 178.87 | 622.9 | 743.7
0.98 | 0.06361 | 180.49 | 623.8 | 744.1
0.99 | 0.06525 | 181.91 | 624.7 | 744.2
1 | 0.0668 | 183.42 | 625.9 | 744.3