## I-V Characteristic (mA-mm)
VDS (V) | VGS = -0.300 V | VGS = 0.100 V | VGS = 0.500 V | VGS = 0.900 V
0 | -3.5876e-05 | -0.5626 | -1.0719 | -5.195
0.01 | 0.0009182 | 7.873 | 16.099 | 13.282
0.02 | 0.0016241 | 15.815 | 32.687 | 31.294
0.03 | 0.0021588 | 22.991 | 49.365 | 49.293
0.04 | 0.0025686 | 29.756 | 66.27 | 67.59
0.05 | 0.0028933 | 35.893 | 82.59 | 85.29
0.06 | 0.0031513 | 41.393 | 99.07 | 103.11
0.07 | 0.0033782 | 46.482 | 115.36 | 121.04
0.08 | 0.0035694 | 50.958 | 131.48 | 138.71
0.09 | 0.0037434 | 54.898 | 147.15 | 155.87
0.1 | 0.0039144 | 58.25 | 162.9 | 173.21
0.11 | 0.0040779 | 61.43 | 178.51 | 190.55
0.12 | 0.004232 | 64.19 | 193.56 | 207.13
0.13 | 0.0043919 | 66.74 | 208.59 | 224.2
0.14 | 0.0045447 | 68.92 | 223.28 | 240.56
0.15 | 0.0046963 | 70.91 | 237.63 | 256.95
0.16 | 0.004843 | 72.61 | 251.71 | 272.91
0.17 | 0.0050157 | 74.25 | 265.77 | 289.06
0.18 | 0.0051807 | 75.7 | 278.96 | 304.67
0.19 | 0.0053655 | 77.06 | 292.07 | 320.04
0.2 | 0.00553 | 78.32 | 304.95 | 335.22
0.21 | 0.005664 | 79.6 | 317.3 | 350.29
0.22 | 0.005853 | 80.85 | 329.37 | 365
0.23 | 0.006051 | 81.98 | 341.06 | 379.28
0.24 | 0.006233 | 83.3 | 352.37 | 393.48
0.25 | 0.006445 | 84.67 | 363.16 | 407.34
0.26 | 0.006643 | 85.91 | 373.55 | 420.64
0.27 | 0.006876 | 87.43 | 383.92 | 434.28
0.28 | 0.007073 | 88.73 | 393.58 | 447.23
0.29 | 0.007276 | 90.17 | 402.82 | 459.8
0.3 | 0.007496 | 91.52 | 411.9 | 472.13
0.31 | 0.007697 | 92.8 | 420.67 | 484.39
0.32 | 0.007935 | 94.05 | 428.75 | 496.22
0.33 | 0.008184 | 95.27 | 436.73 | 507.66
0.34 | 0.008445 | 96.55 | 444.3 | 518.71
0.35 | 0.008674 | 97.68 | 451.57 | 529.66
0.36 | 0.008951 | 98.86 | 458.52 | 540.43
0.37 | 0.009213 | 99.91 | 465.03 | 550.48
0.38 | 0.009501 | 101.14 | 471.34 | 560.29
0.39 | 0.009744 | 102.26 | 477.41 | 569.9
0.4 | 0.010051 | 103.39 | 483.17 | 578.8
0.41 | 0.010352 | 104.67 | 488.6 | 588
0.42 | 0.010615 | 105.57 | 493.82 | 596.6
0.43 | 0.010977 | 106.76 | 498.9 | 604.7
0.44 | 0.011307 | 107.96 | 503.75 | 613.1
0.45 | 0.011694 | 109.05 | 508.34 | 620.4
0.46 | 0.012029 | 110.22 | 512.78 | 627.7
0.47 | 0.012443 | 111.22 | 517.13 | 634.5
0.48 | 0.012843 | 112.48 | 521.34 | 641.5
0.49 | 0.013323 | 113.64 | 525.26 | 647.9
0.5 | 0.013779 | 114.82 | 529.14 | 653.9
0.51 | 0.014322 | 115.91 | 532.97 | 659.9
0.52 | 0.014885 | 117.21 | 536.7 | 665.3
0.53 | 0.015345 | 118.35 | 540.22 | 670.8
0.54 | 0.015931 | 119.6 | 543.7 | 675.6
0.55 | 0.016561 | 120.83 | 546.95 | 680.4
0.56 | 0.017277 | 122.02 | 550.33 | 685.2
0.57 | 0.017894 | 123.29 | 553.44 | 689.2
0.58 | 0.018607 | 124.63 | 556.48 | 693.2
0.59 | 0.019272 | 125.85 | 559.49 | 697.1
0.6 | 0.020009 | 127.21 | 562.41 | 700.8
0.61 | 0.020842 | 128.37 | 565.14 | 704.1
0.62 | 0.021663 | 129.81 | 567.86 | 707.2
0.63 | 0.022491 | 131 | 570.3 | 710
0.64 | 0.023234 | 132.4 | 572.8 | 712.6
0.65 | 0.024201 | 133.68 | 575.2 | 715.3
0.66 | 0.025066 | 135 | 577.6 | 717.6
0.67 | 0.025961 | 136.37 | 579.6 | 719.6
0.68 | 0.026795 | 137.74 | 582.2 | 721.7
0.69 | 0.027731 | 139.09 | 584.4 | 723.5
0.7 | 0.028797 | 140.27 | 586.4 | 725.1
0.71 | 0.02971 | 141.76 | 588.2 | 726.6
0.72 | 0.030896 | 143.08 | 590 | 727.9
0.73 | 0.03196 | 144.39 | 591.8 | 729.1
0.74 | 0.033014 | 145.88 | 593.8 | 730.6
0.75 | 0.033907 | 147.09 | 595.4 | 731.5
0.76 | 0.03511 | 148.5 | 597 | 732.4
0.77 | 0.036329 | 149.89 | 598.3 | 733.5
0.78 | 0.037616 | 151.26 | 599.9 | 734.3
0.79 | 0.038765 | 152.64 | 601.4 | 735.1
0.8 | 0.039834 | 153.92 | 602.8 | 736.1
0.81 | 0.041304 | 155.37 | 604.2 | 736.7
0.82 | 0.042221 | 156.83 | 605.5 | 737.5
0.83 | 0.043676 | 158.19 | 607.1 | 737.8
0.84 | 0.04507 | 159.52 | 607.9 | 738.3
0.85 | 0.046646 | 161.06 | 609.2 | 738.9
0.86 | 0.047686 | 162.49 | 610.4 | 739.5
0.87 | 0.049101 | 163.95 | 611.7 | 739.7
0.88 | 0.05058 | 165.49 | 612.9 | 739.9
0.89 | 0.051909 | 166.77 | 613.9 | 740.9
0.9 | 0.053486 | 168.32 | 615 | 741.1
0.91 | 0.05488 | 169.86 | 616.2 | 741.2
0.92 | 0.05652 | 171.32 | 617.2 | 741.7
0.93 | 0.05783 | 172.84 | 618.2 | 741.9
0.94 | 0.05977 | 174.21 | 619.5 | 742.3
0.95 | 0.0611 | 175.83 | 620.4 | 742.5
0.96 | 0.06303 | 177.35 | 621.4 | 742.7
0.97 | 0.06451 | 178.86 | 622.6 | 743.1
0.98 | 0.06607 | 180.3 | 623.6 | 743.5
0.99 | 0.06778 | 181.85 | 624.5 | 743.5
1 | 0.06962 | 183.31 | 625.7 | 744.1