## I-V Characteristic (mA-mm)
VDS (V) | VGS = -0.300 V | VGS = 0.100 V | VGS = 0.500 V | VGS = 0.900 V
0 | -2.0954e-05 | -0.5494 | -0.8279 | -5.237
0.01 | 0.0008499 | 7.916 | 15.914 | 12.953
0.02 | 0.0014939 | 15.656 | 32.685 | 31.074
0.03 | 0.0019771 | 22.9 | 49.541 | 49.261
0.04 | 0.0023462 | 29.584 | 66.22 | 67.34
0.05 | 0.0026402 | 35.622 | 82.78 | 85.53
0.06 | 0.0028707 | 41.231 | 99.13 | 103.38
0.07 | 0.0030798 | 46.186 | 115.67 | 121.14
0.08 | 0.0032446 | 50.579 | 131.51 | 138.69
0.09 | 0.0034032 | 54.544 | 147.49 | 156.24
0.1 | 0.0035511 | 57.84 | 163.15 | 173.4
0.11 | 0.0036806 | 60.99 | 178.67 | 190.88
0.12 | 0.0038349 | 63.8 | 193.98 | 207.8
0.13 | 0.0039593 | 66.14 | 208.97 | 224.64
0.14 | 0.0040865 | 68.34 | 223.48 | 241.03
0.15 | 0.0042356 | 70.35 | 237.93 | 257.44
0.16 | 0.0043752 | 71.97 | 252.35 | 274.04
0.17 | 0.0045205 | 73.55 | 265.87 | 289.72
0.18 | 0.0046566 | 74.93 | 279.19 | 305.15
0.19 | 0.0048085 | 76.36 | 292.53 | 321.02
0.2 | 0.0049557 | 77.56 | 305.29 | 336.23
0.21 | 0.0050899 | 78.73 | 317.8 | 351.22
0.22 | 0.0052688 | 79.86 | 329.74 | 365.83
0.23 | 0.0054204 | 81.11 | 341.56 | 380.52
0.24 | 0.0055873 | 82.36 | 352.82 | 394.61
0.25 | 0.005704 | 83.65 | 363.59 | 408.49
0.26 | 0.005882 | 85.01 | 374.26 | 422.27
0.27 | 0.00607 | 86.24 | 384.38 | 435.7
0.28 | 0.006253 | 87.74 | 394.03 | 448.6
0.29 | 0.00645 | 89.09 | 403.43 | 461.44
0.3 | 0.00665 | 90.38 | 412.48 | 474.17
0.31 | 0.006856 | 91.74 | 421.1 | 486.25
0.32 | 0.007035 | 92.84 | 429.27 | 497.92
0.33 | 0.007254 | 94.12 | 437.28 | 509.7
0.34 | 0.007477 | 95.33 | 444.94 | 520.91
0.35 | 0.007693 | 96.45 | 452.13 | 531.93
0.36 | 0.007908 | 97.52 | 459.08 | 542.43
0.37 | 0.008135 | 98.73 | 465.7 | 552.73
0.38 | 0.008392 | 99.83 | 472.02 | 562.83
0.39 | 0.008613 | 101 | 477.98 | 572.3
0.4 | 0.008904 | 101.99 | 483.76 | 581.6
0.41 | 0.009159 | 103.06 | 489.29 | 590.6
0.42 | 0.009433 | 104.21 | 494.59 | 599.4
0.43 | 0.009695 | 105.41 | 499.58 | 607.5
0.44 | 0.009995 | 106.44 | 504.39 | 615.4
0.45 | 0.01028 | 107.67 | 509.04 | 623.4
0.46 | 0.010635 | 108.62 | 513.6 | 630.9
0.47 | 0.010944 | 109.82 | 517.88 | 637.7
0.48 | 0.011338 | 111.02 | 522.04 | 644.7
0.49 | 0.011711 | 112.13 | 526.02 | 650.9
0.5 | 0.012095 | 113.24 | 530.01 | 656.9
0.51 | 0.01257 | 114.44 | 533.78 | 663
0.52 | 0.013035 | 115.63 | 537.44 | 668.5
0.53 | 0.013534 | 116.75 | 541.08 | 673.8
0.54 | 0.013983 | 118 | 544.47 | 678.8
0.55 | 0.014509 | 119.09 | 547.82 | 683.8
0.56 | 0.015031 | 120.44 | 551.09 | 688.4
0.57 | 0.015645 | 121.66 | 554.25 | 692.4
0.58 | 0.016195 | 122.89 | 557.35 | 696.6
0.59 | 0.016829 | 124.2 | 560.29 | 700.4
0.6 | 0.017498 | 125.36 | 563.18 | 704.2
0.61 | 0.018117 | 126.69 | 565.98 | 707.5
0.62 | 0.018876 | 128.03 | 568.66 | 710.7
0.63 | 0.019479 | 129.25 | 571.1 | 713.3
0.64 | 0.020311 | 130.62 | 573.6 | 716
0.65 | 0.020995 | 131.86 | 576 | 718.5
0.66 | 0.021685 | 133.24 | 578.4 | 720.8
0.67 | 0.0225 | 134.48 | 580.8 | 722.8
0.68 | 0.023259 | 135.84 | 583 | 724.7
0.69 | 0.02408 | 137.05 | 585 | 726.7
0.7 | 0.024944 | 138.39 | 586.9 | 728.2
0.71 | 0.025877 | 139.79 | 588.6 | 729.8
0.72 | 0.026704 | 141.06 | 590.6 | 731.3
0.73 | 0.027559 | 142.46 | 592.5 | 732.3
0.74 | 0.028516 | 143.64 | 594.2 | 733.5
0.75 | 0.029585 | 144.98 | 595.8 | 734.5
0.76 | 0.030393 | 146.45 | 597.4 | 735.4
0.77 | 0.031456 | 147.83 | 599 | 736.5
0.78 | 0.032375 | 149.15 | 600.7 | 737.1
0.79 | 0.033393 | 150.45 | 602 | 738.1
0.8 | 0.034465 | 151.88 | 603.5 | 738.6
0.81 | 0.035562 | 153.2 | 604.6 | 739.3
0.82 | 0.036626 | 154.6 | 606 | 739.9
0.83 | 0.037685 | 155.95 | 607.2 | 740.3
0.84 | 0.038726 | 157.33 | 608.5 | 741.1
0.85 | 0.039877 | 158.76 | 609.9 | 741.2
0.86 | 0.041152 | 160.15 | 610.8 | 741.8
0.87 | 0.042233 | 161.56 | 612 | 742.3
0.88 | 0.043485 | 162.86 | 613.5 | 742.7
0.89 | 0.04472 | 164.45 | 614.2 | 742.8
0.9 | 0.045815 | 165.91 | 615.4 | 743.1
0.91 | 0.047358 | 167.34 | 616.6 | 743.5
0.92 | 0.048615 | 168.92 | 617.5 | 744.1
0.93 | 0.049982 | 170.18 | 618.6 | 744.3
0.94 | 0.051267 | 171.71 | 619.6 | 744.3
0.95 | 0.052587 | 173.22 | 620.6 | 744.7
0.96 | 0.053979 | 174.67 | 621.6 | 745.1
0.97 | 0.055256 | 176.24 | 622.8 | 745.1
0.98 | 0.056783 | 177.59 | 623.6 | 745.7
0.99 | 0.05816 | 179.1 | 624.7 | 745.9
1 | 0.05928 | 180.62 | 625.9 | 746.1