## I-V Characteristic (mA-mm)
VDS (V) | VGS = -0.300 V | VGS = 0.100 V | VGS = 0.500 V | VGS = 0.900 V
0 | -1.3468e-05 | -0.5233 | -1.0329 | -5.438
0.01 | 0.0007986 | 7.792 | 15.917 | 12.919
0.02 | 0.0013938 | 15.53 | 32.806 | 31.165
0.03 | 0.0018424 | 22.638 | 49.673 | 49.573
0.04 | 0.0021921 | 29.388 | 66.5 | 67.75
0.05 | 0.0024663 | 35.337 | 82.94 | 85.69
0.06 | 0.0026843 | 40.758 | 99.56 | 103.64
0.07 | 0.0028647 | 45.673 | 115.83 | 121.54
0.08 | 0.0030306 | 50.031 | 131.84 | 139.1
0.09 | 0.0031758 | 53.882 | 147.75 | 156.6
0.1 | 0.0033183 | 57.22 | 163.57 | 174.17
0.11 | 0.0034381 | 60.31 | 179.1 | 191.4
0.12 | 0.003561 | 62.96 | 194.34 | 208.39
0.13 | 0.0036874 | 65.3 | 209.22 | 225.22
0.14 | 0.0037998 | 67.38 | 223.98 | 241.64
0.15 | 0.0039338 | 69.3 | 238.65 | 258.55
0.16 | 0.0040618 | 70.89 | 252.53 | 274.55
0.17 | 0.0041942 | 72.49 | 266.24 | 290.44
0.18 | 0.0043213 | 73.86 | 279.71 | 306.21
0.19 | 0.0044594 | 75.1 | 292.81 | 321.73
0.2 | 0.0046009 | 76.36 | 305.79 | 337.19
0.21 | 0.0047329 | 77.4 | 318.05 | 352.05
0.22 | 0.004887 | 78.64 | 330.02 | 366.78
0.23 | 0.0050186 | 79.72 | 341.77 | 381.36
0.24 | 0.0051622 | 80.93 | 353.02 | 395.65
0.25 | 0.0053363 | 82.24 | 363.88 | 409.59
0.26 | 0.0054859 | 83.43 | 374.29 | 423.18
0.27 | 0.0056646 | 84.84 | 384.44 | 436.56
0.28 | 0.005683 | 86.16 | 394.08 | 449.66
0.29 | 0.005893 | 87.53 | 403.46 | 462.63
0.3 | 0.006097 | 88.7 | 412.32 | 474.94
0.31 | 0.006302 | 90.06 | 420.99 | 487.16
0.32 | 0.00647 | 91.32 | 429.1 | 499.01
0.33 | 0.006675 | 92.5 | 437.04 | 510.51
0.34 | 0.006881 | 93.69 | 444.64 | 521.9
0.35 | 0.007066 | 94.69 | 451.74 | 532.68
0.36 | 0.007307 | 95.93 | 458.64 | 543.35
0.37 | 0.007517 | 97.07 | 465.19 | 553.64
0.38 | 0.00775 | 98.11 | 471.44 | 563.6
0.39 | 0.007946 | 99.32 | 477.36 | 572.8
0.4 | 0.008195 | 100.34 | 483.12 | 582.4
0.41 | 0.008442 | 101.44 | 488.57 | 591.4
0.42 | 0.00871 | 102.58 | 493.78 | 599.8
0.43 | 0.008959 | 103.59 | 498.7 | 607.9
0.44 | 0.009239 | 104.72 | 503.56 | 616.3
0.45 | 0.009515 | 105.87 | 508.14 | 623.9
0.46 | 0.00979 | 106.92 | 512.6 | 631.3
0.47 | 0.010109 | 108.09 | 516.89 | 638.3
0.48 | 0.010456 | 109.19 | 520.99 | 645.1
0.49 | 0.010846 | 110.23 | 524.99 | 651.4
0.5 | 0.011168 | 111.36 | 528.88 | 657.5
0.51 | 0.011597 | 112.64 | 532.62 | 663.3
0.52 | 0.012009 | 113.71 | 536.32 | 669
0.53 | 0.012461 | 115.01 | 539.78 | 674.2
0.54 | 0.012903 | 116.03 | 543.22 | 679.2
0.55 | 0.013424 | 117.31 | 546.54 | 684
0.56 | 0.013929 | 118.58 | 549.81 | 688.6
0.57 | 0.014426 | 119.78 | 552.93 | 693
0.58 | 0.014988 | 121 | 555.93 | 696.5
0.59 | 0.01557 | 122.16 | 558.88 | 700.4
0.6 | 0.016194 | 123.5 | 561.76 | 704.1
0.61 | 0.016755 | 124.74 | 564.59 | 707.6
0.62 | 0.017427 | 126.02 | 567.13 | 710.6
0.63 | 0.018105 | 127.13 | 569.77 | 713.4
0.64 | 0.018711 | 128.62 | 572.1 | 716
0.65 | 0.019367 | 129.84 | 574.6 | 718.5
0.66 | 0.020063 | 131.12 | 576.7 | 720.8
0.67 | 0.020847 | 132.56 | 579 | 722.8
0.68 | 0.021426 | 133.65 | 581.6 | 724.9
0.69 | 0.022264 | 135.04 | 583.2 | 726.7
0.7 | 0.023064 | 136.39 | 585.4 | 728.1
0.71 | 0.023924 | 137.67 | 587.2 | 729.2
0.72 | 0.024655 | 139.03 | 589.2 | 731.1
0.73 | 0.025507 | 140.23 | 591 | 732.2
0.74 | 0.026418 | 141.66 | 592.6 | 733.3
0.75 | 0.027227 | 142.98 | 594.2 | 734.5
0.76 | 0.028194 | 144.29 | 595.8 | 735.1
0.77 | 0.029115 | 145.49 | 597.4 | 736.3
0.78 | 0.029952 | 146.95 | 599 | 736.7
0.79 | 0.030706 | 148.27 | 600.3 | 737.7
0.8 | 0.031861 | 149.62 | 601.5 | 738.3
0.81 | 0.032726 | 150.96 | 603 | 739
0.82 | 0.03383 | 152.2 | 604.2 | 739.5
0.83 | 0.034885 | 153.67 | 605.4 | 739.9
0.84 | 0.035894 | 155.12 | 606.7 | 740.5
0.85 | 0.037008 | 156.43 | 607.8 | 740.9
0.86 | 0.037893 | 157.95 | 609.2 | 741.2
0.87 | 0.039029 | 159.2 | 610.2 | 741.7
0.88 | 0.040193 | 160.7 | 611.5 | 742
0.89 | 0.041313 | 162.15 | 612.7 | 742.7
0.9 | 0.042396 | 163.55 | 613.6 | 742.7
0.91 | 0.043632 | 164.97 | 614.7 | 743.1
0.92 | 0.044818 | 166.42 | 615.6 | 743.7
0.93 | 0.046185 | 167.88 | 616.6 | 743.9
0.94 | 0.047304 | 169.38 | 617.9 | 744.1
0.95 | 0.048726 | 170.85 | 619.1 | 744.3
0.96 | 0.049903 | 172.16 | 619.8 | 744.5
0.97 | 0.05096 | 173.69 | 620.7 | 744.9
0.98 | 0.052653 | 175.2 | 621.9 | 745.1
0.99 | 0.053849 | 176.66 | 623.1 | 745.3
1 | 0.055324 | 178.27 | 624 | 745.5