## I-V Characteristic (mA-mm)
VDS (V) | VGS = -0.300 V | VGS = 0.100 V | VGS = 0.500 V | VGS = 0.900 V
0 | -2.4384e-05 | -0.52181 | -0.8268 | -5.166
0.01 | 0.0008402 | 7.788 | 15.916 | 13.06
0.02 | 0.001478 | 15.656 | 32.708 | 31.172
0.03 | 0.0019557 | 22.803 | 49.482 | 49.242
0.04 | 0.0023301 | 29.533 | 66.29 | 67.49
0.05 | 0.0026121 | 35.571 | 82.67 | 85.27
0.06 | 0.0028513 | 41.058 | 99.02 | 103.33
0.07 | 0.0030527 | 46.032 | 115.71 | 121.22
0.08 | 0.0032279 | 50.453 | 131.4 | 138.59
0.09 | 0.0033914 | 54.332 | 147.29 | 156.03
0.1 | 0.0035233 | 57.68 | 163.05 | 173.43
0.11 | 0.0036701 | 60.81 | 178.63 | 190.87
0.12 | 0.0038091 | 63.57 | 193.72 | 207.55
0.13 | 0.0039256 | 65.94 | 208.73 | 224.38
0.14 | 0.0040732 | 68.1 | 223.36 | 241.03
0.15 | 0.0042117 | 70.03 | 237.75 | 257.2
0.16 | 0.0043528 | 71.77 | 252.02 | 273.69
0.17 | 0.00449 | 73.29 | 265.76 | 289.54
0.18 | 0.0046282 | 74.62 | 279.02 | 305.09
0.19 | 0.0047828 | 76.03 | 292.21 | 320.64
0.2 | 0.0049261 | 77.24 | 304.99 | 335.88
0.21 | 0.0050825 | 78.4 | 317.63 | 351.03
0.22 | 0.0052426 | 79.52 | 329.41 | 365.47
0.23 | 0.0054125 | 80.79 | 341.13 | 380.06
0.24 | 0.0055847 | 81.98 | 352.54 | 394.34
0.25 | 0.005698 | 83.26 | 363.32 | 408.31
0.26 | 0.005877 | 84.58 | 373.76 | 421.72
0.27 | 0.006042 | 85.91 | 383.92 | 435.26
0.28 | 0.006257 | 87.32 | 393.61 | 448.3
0.29 | 0.006447 | 88.66 | 402.83 | 460.84
0.3 | 0.006644 | 89.99 | 411.96 | 473.54
0.31 | 0.006829 | 91.3 | 420.61 | 485.74
0.32 | 0.007032 | 92.43 | 428.77 | 497.41
0.33 | 0.007233 | 93.76 | 436.69 | 508.98
0.34 | 0.007445 | 94.93 | 444.3 | 520.23
0.35 | 0.007667 | 96.07 | 451.62 | 531.34
0.36 | 0.007916 | 97.21 | 458.47 | 541.83
0.37 | 0.008164 | 98.35 | 465.02 | 551.98
0.38 | 0.008363 | 99.51 | 471.28 | 562.04
0.39 | 0.008635 | 100.62 | 477.37 | 571.5
0.4 | 0.008884 | 101.72 | 483.12 | 581
0.41 | 0.009153 | 102.7 | 488.49 | 589.8
0.42 | 0.009404 | 103.95 | 493.78 | 598.2
0.43 | 0.009674 | 105.02 | 498.86 | 606.9
0.44 | 0.009995 | 106.09 | 503.71 | 614.9
0.45 | 0.010273 | 107.4 | 508.28 | 622.4
0.46 | 0.010626 | 108.29 | 512.75 | 629.7
0.47 | 0.010971 | 109.53 | 517.06 | 636.6
0.48 | 0.011322 | 110.6 | 521.28 | 643.5
0.49 | 0.011663 | 111.81 | 525.2 | 649.7
0.5 | 0.012108 | 112.89 | 529.11 | 656
0.51 | 0.012559 | 114.06 | 532.88 | 661.9
0.52 | 0.013035 | 115.25 | 536.64 | 667.5
0.53 | 0.013509 | 116.47 | 540.2 | 672.8
0.54 | 0.013998 | 117.63 | 543.54 | 677.9
0.55 | 0.014517 | 118.72 | 546.92 | 682.7
0.56 | 0.015023 | 120.07 | 550.25 | 687.2
0.57 | 0.015614 | 121.36 | 553.36 | 691.5
0.58 | 0.016227 | 122.54 | 556.44 | 695.6
0.59 | 0.01686 | 123.91 | 559.37 | 699.5
0.6 | 0.017464 | 124.96 | 562.38 | 703
0.61 | 0.018151 | 126.37 | 565.06 | 706.4
0.62 | 0.018882 | 127.69 | 567.86 | 709.6
0.63 | 0.019533 | 128.9 | 570.3 | 712.3
0.64 | 0.020264 | 130.33 | 572.7 | 715.1
0.65 | 0.021005 | 131.54 | 575 | 717.6
0.66 | 0.021823 | 132.88 | 577.4 | 719.7
0.67 | 0.022505 | 134.24 | 579.8 | 722
0.68 | 0.023357 | 135.48 | 582 | 724
0.69 | 0.024204 | 136.72 | 584.2 | 725.5
0.7 | 0.025112 | 138.15 | 585.8 | 727.1
0.71 | 0.025928 | 139.4 | 587.8 | 728.7
0.72 | 0.026861 | 140.74 | 589.8 | 730.1
0.73 | 0.02767 | 142.12 | 591.7 | 731.1
0.74 | 0.028654 | 143.3 | 593.6 | 732.5
0.75 | 0.029545 | 144.75 | 595 | 733.5
0.76 | 0.030513 | 146.11 | 596.8 | 734.9
0.77 | 0.031526 | 147.46 | 598.2 | 735.4
0.78 | 0.032458 | 148.93 | 599.9 | 736.1
0.79 | 0.033578 | 150.03 | 601 | 737.3
0.8 | 0.034638 | 151.53 | 602.6 | 737.5
0.81 | 0.035731 | 152.94 | 603.8 | 738.3
0.82 | 0.036718 | 154.31 | 605.1 | 738.9
0.83 | 0.037934 | 155.68 | 606.6 | 739.5
0.84 | 0.039071 | 157.07 | 607.4 | 739.9
0.85 | 0.039997 | 158.51 | 609 | 740.7
0.86 | 0.041289 | 159.99 | 610 | 741.1
0.87 | 0.042586 | 161.44 | 611.1 | 741.2
0.88 | 0.043886 | 162.67 | 612.4 | 741.6
0.89 | 0.04476 | 164.29 | 613.5 | 742.1
0.9 | 0.046243 | 165.69 | 614.6 | 742.3
0.91 | 0.047539 | 167.16 | 615.8 | 742.9
0.92 | 0.04884 | 168.75 | 616.6 | 743.1
0.93 | 0.050075 | 169.96 | 617.8 | 743.7
0.94 | 0.051508 | 171.56 | 618.8 | 743.7
0.95 | 0.052897 | 173.13 | 619.9 | 744.1
0.96 | 0.054012 | 174.55 | 621 | 744.1
0.97 | 0.055604 | 176.04 | 621.8 | 744.5
0.98 | 0.05698 | 177.45 | 623.1 | 744.8
0.99 | 0.05854 | 179.08 | 623.9 | 744.8
1 | 0.06006 | 180.5 | 624.9 | 745.3