## I-V Characteristic (mA-mm)
VDS (V) | VGS = -0.300 V | VGS = 0.100 V | VGS = 0.500 V | VGS = 0.900 V
0 | -1.3161e-05 | -0.5157 | -1.0694 | -5.475
0.01 | 0.0007402 | 7.738 | 16.011 | 12.891
0.02 | 0.001291 | 15.396 | 32.74 | 31.057
0.03 | 0.0017074 | 22.498 | 49.845 | 49.613
0.04 | 0.0020297 | 28.996 | 66.58 | 67.82
0.05 | 0.002277 | 35.021 | 83.22 | 85.97
0.06 | 0.002478 | 40.379 | 99.51 | 103.61
0.07 | 0.002644 | 45.196 | 116.07 | 121.7
0.08 | 0.0027964 | 49.483 | 132.04 | 139.35
0.09 | 0.0029307 | 53.317 | 147.67 | 156.55
0.1 | 0.0030536 | 56.678 | 163.73 | 174.27
0.11 | 0.0031749 | 59.5 | 179.24 | 191.6
0.12 | 0.0032845 | 62.09 | 194.34 | 208.52
0.13 | 0.0033994 | 64.49 | 209.24 | 225.28
0.14 | 0.0035063 | 66.54 | 224.12 | 242.11
0.15 | 0.0036233 | 68.45 | 238.63 | 258.62
0.16 | 0.0037367 | 70.07 | 252.53 | 274.73
0.17 | 0.0038443 | 71.57 | 266.31 | 290.81
0.18 | 0.0039776 | 73.01 | 279.8 | 306.59
0.19 | 0.0041027 | 74.21 | 293.11 | 322.36
0.2 | 0.004229 | 75.46 | 305.71 | 337.45
0.21 | 0.0043515 | 76.44 | 318.24 | 352.65
0.22 | 0.0044806 | 77.69 | 330.14 | 367.35
0.23 | 0.0046151 | 78.8 | 341.71 | 381.75
0.24 | 0.0047484 | 79.91 | 353.21 | 396.29
0.25 | 0.0048987 | 81.25 | 364 | 410.18
0.26 | 0.0050399 | 82.32 | 374.26 | 423.65
0.27 | 0.0051915 | 83.7 | 384.45 | 437.16
0.28 | 0.0053422 | 85.02 | 394.12 | 450.35
0.29 | 0.0055009 | 86.29 | 403.46 | 463.13
0.3 | 0.0056702 | 87.61 | 412.22 | 475.49
0.31 | 0.005679 | 88.81 | 420.91 | 487.92
0.32 | 0.005882 | 90.04 | 429.08 | 499.73
0.33 | 0.006075 | 91.24 | 436.96 | 511.46
0.34 | 0.006266 | 92.44 | 444.43 | 522.62
0.35 | 0.006438 | 93.45 | 451.64 | 533.61
0.36 | 0.006632 | 94.68 | 458.57 | 544.33
0.37 | 0.006835 | 95.69 | 465.07 | 554.53
0.38 | 0.007034 | 96.84 | 471.2 | 564.56
0.39 | 0.007246 | 97.91 | 477.19 | 573.9
0.4 | 0.007458 | 98.91 | 482.94 | 583.4
0.41 | 0.007694 | 100.04 | 488.36 | 592.6
0.42 | 0.007904 | 101.14 | 493.49 | 601
0.43 | 0.008163 | 102.2 | 498.48 | 609.3
0.44 | 0.008423 | 103.36 | 503.34 | 617.4
0.45 | 0.008702 | 104.34 | 507.92 | 624.9
0.46 | 0.008977 | 105.45 | 512.25 | 632.3
0.47 | 0.009251 | 106.61 | 516.52 | 639.3
0.48 | 0.009573 | 107.73 | 520.72 | 646.1
0.49 | 0.009878 | 108.81 | 524.71 | 652.3
0.5 | 0.010227 | 109.93 | 528.54 | 658.5
0.51 | 0.010592 | 111.02 | 532.21 | 664.4
0.52 | 0.010997 | 112.22 | 535.9 | 670.1
0.53 | 0.011365 | 113.38 | 539.43 | 675.4
0.54 | 0.011775 | 114.4 | 542.81 | 680.4
0.55 | 0.012172 | 115.63 | 546.12 | 685.2
0.56 | 0.012651 | 116.83 | 549.42 | 689.8
0.57 | 0.013116 | 118.06 | 552.43 | 693.9
0.58 | 0.013589 | 119.37 | 555.53 | 697.8
0.59 | 0.014137 | 120.4 | 558.38 | 701.6
0.6 | 0.014682 | 121.74 | 561.29 | 705.3
0.61 | 0.015267 | 123.02 | 564.08 | 708.4
0.62 | 0.015809 | 124.23 | 566.69 | 711.6
0.63 | 0.016425 | 125.51 | 569.24 | 714.4
0.64 | 0.016992 | 126.77 | 571.9 | 717
0.65 | 0.017576 | 128.04 | 574 | 719.4
0.66 | 0.018239 | 129.33 | 576.4 | 721.9
0.67 | 0.018895 | 130.66 | 578.6 | 724
0.68 | 0.019552 | 131.84 | 580.6 | 725.5
0.69 | 0.020216 | 133.16 | 582.8 | 727.4
0.7 | 0.020977 | 134.43 | 584.8 | 729
0.71 | 0.021628 | 135.75 | 586.6 | 730.3
0.72 | 0.022434 | 137.07 | 588.5 | 731.5
0.73 | 0.023196 | 138.21 | 590.1 | 732.9
0.74 | 0.023974 | 139.58 | 591.8 | 734.1
0.75 | 0.024707 | 140.9 | 593.6 | 735.1
0.76 | 0.0255 | 142.24 | 595.4 | 736.1
0.77 | 0.026314 | 143.64 | 596.8 | 737
0.78 | 0.027176 | 144.75 | 598.2 | 737.9
0.79 | 0.028026 | 146.25 | 599.4 | 738.3
0.8 | 0.028926 | 147.57 | 601 | 738.7
0.81 | 0.029777 | 148.93 | 602.2 | 739.7
0.82 | 0.030646 | 150.21 | 603.4 | 740.2
0.83 | 0.031591 | 151.56 | 604.7 | 740.9
0.84 | 0.032567 | 152.89 | 606 | 741.1
0.85 | 0.033617 | 154.32 | 607.4 | 741.5
0.86 | 0.034541 | 155.63 | 608.6 | 741.9
0.87 | 0.035538 | 157.01 | 609.5 | 742.3
0.88 | 0.036595 | 158.47 | 610.6 | 742.7
0.89 | 0.037606 | 159.91 | 611.9 | 743.1
0.9 | 0.038582 | 161.36 | 612.9 | 743.4
0.91 | 0.039786 | 162.89 | 614 | 743.7
0.92 | 0.040769 | 164.09 | 615 | 744.1
0.93 | 0.041872 | 165.67 | 615.8 | 744.3
0.94 | 0.042999 | 166.99 | 617 | 744.4
0.95 | 0.044162 | 168.4 | 618.1 | 744.7
0.96 | 0.045414 | 169.96 | 619.4 | 745.1
0.97 | 0.046545 | 171.33 | 620 | 745.3
0.98 | 0.047651 | 172.73 | 621 | 745.5
0.99 | 0.048889 | 174.23 | 622.3 | 745.9
1 | 0.050049 | 175.71 | 623.4 | 745.9